## I-V Characteristic (mA-mm)
VDS (V) | VGS = -0.300 V | VGS = 0.100 V | VGS = 0.500 V | VGS = 0.900 V
0 | -5.263e-05 | -0.5017 | -1.1076 | -4.718
0.01 | 0.0011592 | 8.075 | 15.713 | 13.101
0.02 | 0.0020639 | 16.059 | 32.57 | 31.061
0.03 | 0.0027518 | 23.58 | 48.998 | 49.008
0.04 | 0.0032869 | 30.626 | 65.72 | 67.02
0.05 | 0.0037141 | 36.862 | 81.86 | 84.67
0.06 | 0.0040571 | 42.592 | 98.23 | 102.26
0.07 | 0.0043587 | 47.849 | 114.38 | 120.2
0.08 | 0.0046105 | 52.481 | 130 | 137.24
0.09 | 0.0048492 | 56.596 | 146.15 | 154.57
0.1 | 0.0050709 | 60.03 | 161.5 | 171.74
0.11 | 0.0052779 | 63.31 | 176.8 | 188.88
0.12 | 0.0054902 | 66.29 | 192 | 205.5
0.13 | 0.0056968 | 68.86 | 206.82 | 222.24
0.14 | 0.005844 | 71.15 | 221.35 | 238.51
0.15 | 0.006053 | 73.21 | 235.62 | 254.73
0.16 | 0.006284 | 74.96 | 249.73 | 270.93
0.17 | 0.006512 | 76.67 | 263.35 | 286.61
0.18 | 0.006705 | 78.23 | 276.63 | 301.92
0.19 | 0.006967 | 79.61 | 289.82 | 317.24
0.2 | 0.007208 | 80.85 | 302.58 | 332.32
0.21 | 0.007451 | 82.14 | 314.77 | 347.23
0.22 | 0.007682 | 83.32 | 326.7 | 361.49
0.23 | 0.007956 | 84.58 | 338.68 | 375.97
0.24 | 0.008186 | 85.77 | 349.69 | 389.96
0.25 | 0.008471 | 86.97 | 360.4 | 403.64
0.26 | 0.008719 | 88.37 | 370.97 | 417.05
0.27 | 0.009022 | 89.83 | 381 | 430.38
0.28 | 0.009302 | 91.24 | 390.7 | 443.2
0.29 | 0.009542 | 92.65 | 399.93 | 455.67
0.3 | 0.009854 | 93.92 | 408.96 | 468.15
0.31 | 0.010131 | 95.31 | 417.6 | 480.22
0.32 | 0.010473 | 96.55 | 425.67 | 491.81
0.33 | 0.010737 | 97.88 | 433.7 | 503.18
0.34 | 0.011073 | 99.17 | 441.3 | 514.25
0.35 | 0.01138 | 100.38 | 448.42 | 525.33
0.36 | 0.011731 | 101.47 | 455.29 | 535.72
0.37 | 0.012058 | 102.79 | 461.98 | 545.77
0.38 | 0.012403 | 103.95 | 468.22 | 555.63
0.39 | 0.012781 | 104.98 | 474.25 | 565.18
0.4 | 0.013106 | 106.25 | 479.98 | 574.3
0.41 | 0.013528 | 107.47 | 485.49 | 583
0.42 | 0.013952 | 108.54 | 490.88 | 591.6
0.43 | 0.014404 | 109.81 | 495.93 | 600
0.44 | 0.014781 | 110.73 | 500.84 | 607.9
0.45 | 0.015217 | 112.1 | 505.64 | 615.6
0.46 | 0.015698 | 113.24 | 510.28 | 622.8
0.47 | 0.016179 | 114.45 | 514.69 | 629.7
0.48 | 0.016683 | 115.69 | 518.98 | 636.7
0.49 | 0.017315 | 116.85 | 523.13 | 642.9
0.5 | 0.017804 | 118.07 | 527.24 | 649.2
0.51 | 0.018411 | 119.31 | 531.13 | 654.9
0.52 | 0.019146 | 120.57 | 534.97 | 660.6
0.53 | 0.019872 | 121.77 | 538.7 | 666.1
0.54 | 0.020666 | 123.12 | 542.29 | 671
0.55 | 0.021385 | 124.38 | 545.75 | 675.6
0.56 | 0.022229 | 125.75 | 549.08 | 680.4
0.57 | 0.023044 | 127.13 | 552.39 | 684.5
0.58 | 0.023919 | 128.29 | 555.57 | 688.8
0.59 | 0.02487 | 129.79 | 558.7 | 692.6
0.6 | 0.025881 | 131.16 | 561.69 | 696.4
0.61 | 0.026904 | 132.54 | 564.5 | 699.6
0.62 | 0.027848 | 133.97 | 567.32 | 702.9
0.63 | 0.028951 | 135.28 | 569.6 | 706
0.64 | 0.030018 | 136.75 | 572.5 | 708.8
0.65 | 0.031238 | 138.15 | 574.8 | 711.3
0.66 | 0.032227 | 139.57 | 577.6 | 713.6
0.67 | 0.033427 | 140.9 | 579.8 | 716
0.68 | 0.034551 | 142.44 | 582 | 718
0.69 | 0.035711 | 143.79 | 584.5 | 719.7
0.7 | 0.037086 | 145.16 | 586.2 | 721.9
0.71 | 0.038359 | 146.62 | 588.2 | 723.5
0.72 | 0.039674 | 147.93 | 590.2 | 724.9
0.73 | 0.041005 | 149.47 | 592 | 726
0.74 | 0.042346 | 150.84 | 593.8 | 727.5
0.75 | 0.043658 | 152.27 | 595.6 | 728.7
0.76 | 0.045164 | 153.84 | 597.2 | 729.9
0.77 | 0.046743 | 155.02 | 598.8 | 730.9
0.78 | 0.048251 | 156.59 | 600.6 | 731.5
0.79 | 0.049795 | 157.99 | 602.1 | 732.9
0.8 | 0.051282 | 159.44 | 603.5 | 733.5
0.81 | 0.052901 | 160.99 | 604.6 | 734.5
0.82 | 0.054412 | 162.31 | 606.2 | 735.1
0.83 | 0.056283 | 163.85 | 607.4 | 735.7
0.84 | 0.05756 | 165.35 | 608.7 | 736.1
0.85 | 0.05934 | 166.82 | 610.2 | 736.7
0.86 | 0.06134 | 168.16 | 611.2 | 737.7
0.87 | 0.06297 | 169.76 | 612.4 | 738.1
0.88 | 0.06505 | 171.33 | 613.8 | 738.3
0.89 | 0.06647 | 172.76 | 614.8 | 738.7
0.9 | 0.06838 | 174.35 | 616.2 | 739.5
0.91 | 0.07058 | 175.71 | 617 | 739.9
0.92 | 0.07249 | 177.37 | 618.2 | 740.5
0.93 | 0.07447 | 178.94 | 619.5 | 740.9
0.94 | 0.07653 | 180.45 | 620.2 | 741
0.95 | 0.07894 | 182.06 | 621.4 | 741.5
0.96 | 0.08068 | 183.62 | 622.6 | 741.5
0.97 | 0.08262 | 185.17 | 623.6 | 742.1
0.98 | 0.08482 | 186.73 | 624.7 | 742.7
0.99 | 0.08698 | 188.36 | 625.7 | 742.7
1 | 0.08901 | 189.76 | 626.8 | 743.1