## I-V Characteristic (mA-mm)
VDS (V) | VGS = -0.300 V | VGS = 0.100 V | VGS = 0.500 V | VGS = 0.900 V
0 | -5.067e-05 | -0.52387 | -1.0782 | -5.058
0.01 | 0.0010272 | 7.946 | 15.952 | 13.332
0.02 | 0.0018256 | 15.979 | 32.378 | 31.065
0.03 | 0.0024343 | 23.315 | 48.862 | 48.914
0.04 | 0.0029056 | 30.174 | 65.64 | 66.93
0.05 | 0.0032758 | 36.342 | 81.78 | 84.64
0.06 | 0.0035629 | 42.012 | 98.11 | 102.42
0.07 | 0.0038247 | 47.188 | 114.21 | 119.92
0.08 | 0.0040385 | 51.68 | 130.25 | 137.42
0.09 | 0.0042356 | 55.745 | 145.75 | 154.64
0.1 | 0.0044269 | 59.03 | 161.36 | 171.68
0.11 | 0.0046202 | 62.23 | 176.76 | 188.69
0.12 | 0.0048026 | 65.1 | 191.68 | 205.36
0.13 | 0.0049653 | 67.67 | 206.63 | 222.32
0.14 | 0.0051484 | 69.81 | 221.19 | 238.35
0.15 | 0.0053232 | 71.81 | 235.37 | 254.58
0.16 | 0.0054802 | 73.58 | 249.3 | 270.66
0.17 | 0.0056792 | 75.16 | 263.25 | 286.52
0.18 | 0.005793 | 76.56 | 276.39 | 301.81
0.19 | 0.006001 | 77.92 | 289.4 | 317.24
0.2 | 0.006197 | 79.16 | 302.12 | 332.37
0.21 | 0.006419 | 80.29 | 314.39 | 347.08
0.22 | 0.006638 | 81.51 | 326.38 | 361.67
0.23 | 0.00684 | 82.58 | 337.93 | 376.06
0.24 | 0.007055 | 83.9 | 349.14 | 390.01
0.25 | 0.007299 | 85.05 | 359.92 | 403.67
0.26 | 0.007519 | 86.39 | 370.18 | 417.01
0.27 | 0.00776 | 87.78 | 380.47 | 430.57
0.28 | 0.007984 | 88.91 | 390.08 | 443.2
0.29 | 0.008217 | 90.34 | 399.17 | 455.73
0.3 | 0.00845 | 91.75 | 408.1 | 468.17
0.31 | 0.008698 | 92.96 | 416.84 | 480.26
0.32 | 0.008986 | 94.36 | 424.87 | 491.89
0.33 | 0.009239 | 95.49 | 432.77 | 503.33
0.34 | 0.009523 | 96.79 | 440.29 | 514.5
0.35 | 0.009772 | 97.9 | 447.49 | 525.25
0.36 | 0.010066 | 99.17 | 454.4 | 535.84
0.37 | 0.010367 | 100.25 | 460.81 | 545.95
0.38 | 0.010671 | 101.44 | 467.09 | 555.84
0.39 | 0.010935 | 102.56 | 473.12 | 565.38
0.4 | 0.011273 | 103.7 | 478.91 | 574.6
0.41 | 0.011604 | 104.87 | 484.3 | 583.4
0.42 | 0.011879 | 105.89 | 489.56 | 591.7
0.43 | 0.012247 | 107.11 | 494.71 | 600.4
0.44 | 0.012619 | 108.21 | 499.62 | 608.3
0.45 | 0.013002 | 109.38 | 504.27 | 615.6
0.46 | 0.013369 | 110.62 | 508.86 | 623.1
0.47 | 0.013786 | 111.64 | 513.32 | 630
0.48 | 0.014213 | 112.89 | 517.6 | 636.6
0.49 | 0.014689 | 114.08 | 521.72 | 642.9
0.5 | 0.015212 | 115.33 | 525.67 | 649.1
0.51 | 0.015771 | 116.49 | 529.66 | 655
0.52 | 0.016309 | 117.69 | 533.47 | 660.6
0.53 | 0.01683 | 119 | 537.14 | 666
0.54 | 0.017491 | 120.27 | 540.71 | 670.9
0.55 | 0.018131 | 121.59 | 544.11 | 675.6
0.56 | 0.018823 | 122.74 | 547.53 | 680.4
0.57 | 0.019506 | 124.1 | 550.79 | 684.5
0.58 | 0.020216 | 125.42 | 553.88 | 688.8
0.59 | 0.021025 | 126.78 | 556.96 | 692.6
0.6 | 0.021748 | 128.19 | 559.88 | 696
0.61 | 0.02263 | 129.41 | 562.82 | 699.2
0.62 | 0.023523 | 130.84 | 565.56 | 702.5
0.63 | 0.024328 | 132.22 | 568.26 | 705.7
0.64 | 0.025184 | 133.6 | 570.7 | 708.2
0.65 | 0.026199 | 135.01 | 573.1 | 710.9
0.66 | 0.027068 | 136.37 | 575.4 | 713.2
0.67 | 0.028061 | 137.75 | 578 | 715.7
0.68 | 0.02906 | 139.2 | 580 | 717.6
0.69 | 0.030093 | 140.56 | 582.4 | 719.4
0.7 | 0.031157 | 141.92 | 584.4 | 721.2
0.71 | 0.032046 | 143.34 | 586.4 | 722.7
0.72 | 0.033309 | 144.7 | 588.2 | 724.5
0.73 | 0.034386 | 146.15 | 590.1 | 725.5
0.74 | 0.035591 | 147.55 | 591.8 | 726.9
0.75 | 0.036585 | 148.81 | 593.8 | 728.1
0.76 | 0.037897 | 150.29 | 595.4 | 728.9
0.77 | 0.039124 | 151.73 | 597.2 | 729.9
0.78 | 0.040318 | 153.16 | 598.3 | 731.1
0.79 | 0.041739 | 154.6 | 599.8 | 731.9
0.8 | 0.043057 | 155.95 | 601.2 | 732.9
0.81 | 0.044337 | 157.36 | 602.7 | 733.3
0.82 | 0.045549 | 158.88 | 603.9 | 734.1
0.83 | 0.047017 | 160.35 | 605.4 | 734.9
0.84 | 0.04843 | 161.66 | 606.6 | 735.1
0.85 | 0.049977 | 163.13 | 607.8 | 735.9
0.86 | 0.051276 | 164.61 | 609 | 736.3
0.87 | 0.052884 | 166.13 | 610.3 | 736.7
0.88 | 0.054186 | 167.65 | 611.4 | 737.3
0.89 | 0.055639 | 168.98 | 612.7 | 737.7
0.9 | 0.05728 | 170.56 | 613.8 | 738.3
0.91 | 0.05922 | 172.13 | 614.8 | 738.6
0.92 | 0.06065 | 173.55 | 615.9 | 738.8
0.93 | 0.06217 | 175.19 | 617 | 739.5
0.94 | 0.06408 | 176.48 | 618.2 | 739.9
0.95 | 0.06535 | 178.18 | 619.4 | 739.9
0.96 | 0.06734 | 179.66 | 619.9 | 740.5
0.97 | 0.06908 | 181.14 | 621.4 | 740.7
0.98 | 0.07087 | 182.78 | 622.3 | 741.1
0.99 | 0.07269 | 184.3 | 623.4 | 741.2
1 | 0.07484 | 185.83 | 624.5 | 741.8