## I-V Characteristic (mA-mm)
VDS (V) | VGS = -0.300 V | VGS = 0.100 V | VGS = 0.500 V | VGS = 0.900 V
0 | -5.711e-05 | -0.5838 | -0.8371 | -5.0498
0.01 | 0.0011101 | 8.108 | 15.725 | 13.11
0.02 | 0.0019786 | 15.98 | 32.364 | 31.354
0.03 | 0.0026334 | 23.43 | 48.997 | 49.125
0.04 | 0.003148 | 30.358 | 65.58 | 67.14
0.05 | 0.0035421 | 36.576 | 81.92 | 84.82
0.06 | 0.00387 | 42.347 | 98.07 | 102.5
0.07 | 0.0041521 | 47.503 | 114.54 | 120.1
0.08 | 0.0044029 | 52.097 | 130.23 | 137.4
0.09 | 0.0046251 | 56.176 | 145.95 | 155
0.1 | 0.0048197 | 59.61 | 161.5 | 171.88
0.11 | 0.0050285 | 62.84 | 177.04 | 188.91
0.12 | 0.0052347 | 65.76 | 192.08 | 205.75
0.13 | 0.0054392 | 68.25 | 206.89 | 222.22
0.14 | 0.005641 | 70.57 | 221.39 | 238.85
0.15 | 0.005752 | 72.54 | 235.73 | 254.92
0.16 | 0.005968 | 74.34 | 249.85 | 270.89
0.17 | 0.006197 | 75.98 | 263.46 | 286.69
0.18 | 0.00638 | 77.37 | 276.71 | 302.15
0.19 | 0.006623 | 78.73 | 289.86 | 317.64
0.2 | 0.006833 | 80.07 | 302.42 | 332.67
0.21 | 0.007067 | 81.23 | 314.94 | 347.32
0.22 | 0.007288 | 82.36 | 326.78 | 361.86
0.23 | 0.007539 | 83.62 | 338.38 | 376.45
0.24 | 0.007788 | 84.83 | 349.63 | 390.33
0.25 | 0.008003 | 86.07 | 360.37 | 404.01
0.26 | 0.008266 | 87.41 | 370.81 | 417.47
0.27 | 0.008493 | 88.65 | 380.91 | 430.62
0.28 | 0.008794 | 90.09 | 390.53 | 443.71
0.29 | 0.009042 | 91.42 | 399.77 | 456.17
0.3 | 0.009313 | 92.83 | 408.78 | 468.44
0.31 | 0.009594 | 94.2 | 417.36 | 480.59
0.32 | 0.009863 | 95.39 | 425.52 | 492.17
0.33 | 0.010172 | 96.71 | 433.38 | 503.75
0.34 | 0.010489 | 97.97 | 440.89 | 514.79
0.35 | 0.010791 | 99.13 | 448.1 | 525.57
0.36 | 0.011068 | 100.24 | 454.98 | 536.1
0.37 | 0.011429 | 101.56 | 461.52 | 546.38
0.38 | 0.011764 | 102.64 | 467.77 | 556.18
0.39 | 0.012094 | 103.83 | 473.71 | 565.69
0.4 | 0.012427 | 105.02 | 479.52 | 575
0.41 | 0.012788 | 106.03 | 484.96 | 583.8
0.42 | 0.013174 | 107.19 | 490.26 | 592.2
0.43 | 0.013532 | 108.42 | 495.4 | 600.6
0.44 | 0.013977 | 109.54 | 500.36 | 608.6
0.45 | 0.014407 | 110.8 | 505.07 | 616
0.46 | 0.0148 | 111.8 | 509.62 | 623.5
0.47 | 0.015264 | 113.05 | 514.07 | 630.1
0.48 | 0.015762 | 114.24 | 518.4 | 636.9
0.49 | 0.016253 | 115.49 | 522.51 | 643.7
0.5 | 0.016876 | 116.64 | 526.58 | 649.4
0.51 | 0.017477 | 117.91 | 530.49 | 655.3
0.52 | 0.018123 | 119.16 | 534.32 | 661
0.53 | 0.018766 | 120.44 | 538.04 | 666.1
0.54 | 0.019336 | 121.72 | 541.54 | 671
0.55 | 0.020178 | 122.92 | 545.07 | 676
0.56 | 0.0209 | 124.27 | 548.46 | 680.5
0.57 | 0.021748 | 125.65 | 551.73 | 685
0.58 | 0.022572 | 126.97 | 554.88 | 688.8
0.59 | 0.023445 | 128.39 | 557.92 | 693
0.6 | 0.024314 | 129.61 | 560.94 | 696.4
0.61 | 0.025208 | 131.05 | 563.78 | 700
0.62 | 0.026173 | 132.41 | 566.6 | 702.8
0.63 | 0.027269 | 133.84 | 569.19 | 706
0.64 | 0.028203 | 135.23 | 571.8 | 708.9
0.65 | 0.029199 | 136.55 | 574.4 | 711.2
0.66 | 0.030275 | 137.99 | 576.5 | 713.3
0.67 | 0.031411 | 139.43 | 578.6 | 715.8
0.68 | 0.032613 | 140.88 | 581.6 | 718.1
0.69 | 0.03382 | 142.16 | 583.4 | 719.7
0.7 | 0.034923 | 143.63 | 585.4 | 721.7
0.71 | 0.036164 | 145.04 | 587.6 | 723.3
0.72 | 0.037251 | 146.49 | 589.4 | 724.5
0.73 | 0.038617 | 147.97 | 591.4 | 725.8
0.74 | 0.039899 | 149.15 | 593.2 | 727.1
0.75 | 0.041197 | 150.74 | 594.6 | 728.3
0.76 | 0.042465 | 152.13 | 596.2 | 729.7
0.77 | 0.043955 | 153.54 | 598.1 | 730.3
0.78 | 0.04533 | 155.08 | 599.7 | 731.3
0.79 | 0.046805 | 156.33 | 601 | 732.1
0.8 | 0.048313 | 157.88 | 602.6 | 733.1
0.81 | 0.049743 | 159.35 | 603.8 | 734.1
0.82 | 0.051268 | 160.75 | 605 | 734.9
0.83 | 0.05265 | 162.23 | 606.7 | 735.1
0.84 | 0.054488 | 163.65 | 607.6 | 735.6
0.85 | 0.056122 | 165.09 | 609 | 736.2
0.86 | 0.05775 | 166.66 | 610.4 | 737.3
0.87 | 0.05934 | 168.16 | 611.5 | 737.5
0.88 | 0.06113 | 169.58 | 612.7 | 738.1
0.89 | 0.06291 | 171.08 | 613.8 | 738.5
0.9 | 0.06475 | 172.67 | 615 | 738.7
0.91 | 0.06622 | 174.15 | 616.2 | 739.3
0.92 | 0.06837 | 175.77 | 617.2 | 739.5
0.93 | 0.07008 | 177.16 | 618.3 | 739.9
0.94 | 0.07186 | 178.8 | 619.5 | 740.3
0.95 | 0.07385 | 180.31 | 620.2 | 740.7
0.96 | 0.07583 | 181.95 | 621.4 | 741.1
0.97 | 0.0777 | 183.4 | 622.7 | 741.2
0.98 | 0.07988 | 184.94 | 623.5 | 741.5
0.99 | 0.08187 | 186.51 | 624.7 | 741.9
1 | 0.08362 | 188.07 | 625.9 | 742