## I-V Characteristic (mA-mm)
VDS (V) | VGS = -0.300 V | VGS = 0.100 V | VGS = 0.500 V | VGS = 0.900 V
0 | -6.577e-05 | -0.5778 | -0.9851 | -5.0174
0.01 | 0.0011203 | 7.982 | 15.808 | 13.134
0.02 | 0.0019967 | 16.151 | 32.478 | 31.403
0.03 | 0.0026589 | 23.498 | 49.068 | 49.137
0.04 | 0.0031772 | 30.423 | 65.7 | 67.12
0.05 | 0.0035747 | 36.718 | 82.1 | 84.92
0.06 | 0.0039111 | 42.429 | 98.16 | 102.66
0.07 | 0.0041935 | 47.665 | 114.77 | 120.15
0.08 | 0.004425 | 52.241 | 130.57 | 137.58
0.09 | 0.0046644 | 56.369 | 146.15 | 155.3
0.1 | 0.0048762 | 59.75 | 161.71 | 172.09
0.11 | 0.0050852 | 63.03 | 177.07 | 189.02
0.12 | 0.0052675 | 65.92 | 192.41 | 206.06
0.13 | 0.0054661 | 68.5 | 206.95 | 222.49
0.14 | 0.0056667 | 70.71 | 221.61 | 239.07
0.15 | 0.005784 | 72.76 | 236.05 | 255.25
0.16 | 0.006029 | 74.53 | 250 | 271.28
0.17 | 0.006253 | 76.16 | 263.67 | 287.01
0.18 | 0.006467 | 77.64 | 277.08 | 302.32
0.19 | 0.006678 | 79.01 | 290.16 | 318.03
0.2 | 0.006928 | 80.29 | 302.71 | 333.07
0.21 | 0.007134 | 81.51 | 315.37 | 347.63
0.22 | 0.007381 | 82.71 | 327.18 | 362.21
0.23 | 0.007618 | 83.83 | 338.73 | 376.96
0.24 | 0.007883 | 85.09 | 350.02 | 390.69
0.25 | 0.008135 | 86.35 | 360.76 | 404.31
0.26 | 0.008373 | 87.64 | 371.26 | 417.92
0.27 | 0.008662 | 89.06 | 381.26 | 431.06
0.28 | 0.008911 | 90.34 | 391.02 | 444.12
0.29 | 0.009205 | 91.76 | 400.29 | 456.65
0.3 | 0.009452 | 93.11 | 409.06 | 468.95
0.31 | 0.009746 | 94.42 | 417.87 | 481.04
0.32 | 0.010022 | 95.75 | 425.99 | 492.56
0.33 | 0.010304 | 96.97 | 433.86 | 504.31
0.34 | 0.010614 | 98.21 | 441.3 | 515.33
0.35 | 0.01092 | 99.4 | 448.59 | 526.1
0.36 | 0.011263 | 100.62 | 455.48 | 536.55
0.37 | 0.011546 | 101.78 | 462 | 546.9
0.38 | 0.011924 | 102.87 | 468.18 | 556.75
0.39 | 0.01225 | 104.14 | 474.21 | 566.21
0.4 | 0.012626 | 105.23 | 480.04 | 575.4
0.41 | 0.012967 | 106.45 | 485.56 | 584.4
0.42 | 0.013374 | 107.41 | 490.71 | 593
0.43 | 0.01375 | 108.67 | 495.88 | 601
0.44 | 0.014123 | 109.79 | 500.89 | 609.1
0.45 | 0.014618 | 110.96 | 505.51 | 616.6
0.46 | 0.015025 | 112.2 | 510.1 | 624
0.47 | 0.015523 | 113.28 | 514.59 | 631.1
0.48 | 0.015963 | 114.56 | 518.9 | 637.7
0.49 | 0.01648 | 115.79 | 523.03 | 644.1
0.5 | 0.017018 | 116.93 | 527.04 | 650.3
0.51 | 0.017684 | 118.15 | 530.98 | 655.8
0.52 | 0.018325 | 119.39 | 534.85 | 661.7
0.53 | 0.018981 | 120.74 | 538.55 | 666.9
0.54 | 0.019669 | 122.02 | 542.04 | 671.8
0.55 | 0.02035 | 123.34 | 545.57 | 676.7
0.56 | 0.021175 | 124.46 | 548.99 | 681.2
0.57 | 0.022025 | 125.93 | 552.22 | 685.6
0.58 | 0.022901 | 127.2 | 555.39 | 689.8
0.59 | 0.023626 | 128.57 | 558.4 | 693.6
0.6 | 0.02466 | 130.07 | 561.44 | 697.1
0.61 | 0.025556 | 131.2 | 564.33 | 700.5
0.62 | 0.026555 | 132.68 | 567.13 | 703.8
0.63 | 0.027552 | 134.08 | 569.79 | 706.8
0.64 | 0.028558 | 135.52 | 572.3 | 709.6
0.65 | 0.029561 | 136.87 | 574.8 | 712
0.66 | 0.030487 | 138.24 | 577 | 714.4
0.67 | 0.031661 | 139.67 | 579.4 | 716.5
0.68 | 0.032877 | 141.09 | 581.8 | 718.8
0.69 | 0.034101 | 142.54 | 583.8 | 720.8
0.7 | 0.035112 | 143.85 | 586 | 722.5
0.71 | 0.036315 | 145.23 | 588 | 724.2
0.72 | 0.037625 | 146.73 | 589.8 | 725.5
0.73 | 0.038837 | 148.09 | 591.6 | 727.1
0.74 | 0.040261 | 149.63 | 593.8 | 728.1
0.75 | 0.041538 | 150.81 | 595.2 | 729.5
0.76 | 0.043021 | 152.38 | 597.2 | 730.3
0.77 | 0.044127 | 153.84 | 598.8 | 731.5
0.78 | 0.045702 | 155.16 | 600.3 | 732.5
0.79 | 0.047122 | 156.73 | 601.6 | 733.3
0.8 | 0.048786 | 158.02 | 603.1 | 734.5
0.81 | 0.050108 | 159.56 | 604.4 | 735.1
0.82 | 0.051582 | 161 | 605.8 | 735.4
0.83 | 0.053329 | 162.51 | 607 | 736.1
0.84 | 0.054634 | 163.9 | 608.2 | 737
0.85 | 0.056376 | 165.36 | 609.8 | 737.5
0.86 | 0.05838 | 166.78 | 610.8 | 738.1
0.87 | 0.05966 | 168.36 | 612.2 | 738.3
0.88 | 0.06164 | 169.86 | 613.5 | 739.1
0.89 | 0.06337 | 171.2 | 614.2 | 739.5
0.9 | 0.06499 | 172.84 | 615.6 | 739.9
0.91 | 0.0668 | 174.35 | 616.6 | 740.3
0.92 | 0.06846 | 175.95 | 617.9 | 740.7
0.93 | 0.07062 | 177.53 | 619 | 741.1
0.94 | 0.07238 | 178.91 | 619.9 | 741.7
0.95 | 0.07437 | 180.51 | 621.1 | 741.8
0.96 | 0.07633 | 182.02 | 622.2 | 742
0.97 | 0.07856 | 183.59 | 623.2 | 742.7
0.98 | 0.08036 | 185.23 | 624.3 | 742.7
0.99 | 0.08262 | 186.73 | 625.3 | 743.1
1 | 0.08468 | 188.25 | 626.3 | 743.5