## I-V Characteristic (mA-mm)
VDS (V) | VGS = -0.300 V | VGS = 0.100 V | VGS = 0.500 V | VGS = 0.900 V
0 | -6.215e-05 | -0.562 | -1.0505 | -5.224
0.01 | 0.00107 | 7.996 | 16.029 | 13.301
0.02 | 0.0019063 | 16.01 | 32.631 | 31.212
0.03 | 0.0025387 | 23.431 | 49.31 | 49.244
0.04 | 0.0030277 | 30.316 | 66.1 | 67.49
0.05 | 0.0034111 | 36.55 | 82.46 | 85.27
0.06 | 0.0037253 | 42.241 | 98.75 | 103.12
0.07 | 0.0039822 | 47.42 | 115.16 | 120.9
0.08 | 0.0042258 | 51.968 | 131.33 | 138.45
0.09 | 0.004428 | 56.04 | 146.91 | 155.8
0.1 | 0.0046221 | 59.4 | 162.52 | 172.96
0.11 | 0.0048193 | 62.68 | 178.15 | 190.2
0.12 | 0.004988 | 65.54 | 193.05 | 207.27
0.13 | 0.0051893 | 68.06 | 208.31 | 223.84
0.14 | 0.0053673 | 70.21 | 222.74 | 240.39
0.15 | 0.0055777 | 72.27 | 237.18 | 256.68
0.16 | 0.005727 | 74.05 | 251.21 | 272.68
0.17 | 0.005903 | 75.56 | 264.89 | 288.9
0.18 | 0.006121 | 77.08 | 278.38 | 304.23
0.19 | 0.006332 | 78.37 | 291.48 | 319.72
0.2 | 0.006525 | 79.64 | 304.17 | 334.93
0.21 | 0.006742 | 80.83 | 316.57 | 349.59
0.22 | 0.006969 | 82.08 | 328.62 | 364.43
0.23 | 0.007208 | 83.15 | 340.24 | 378.76
0.24 | 0.00741 | 84.42 | 351.47 | 392.82
0.25 | 0.007659 | 85.65 | 362.26 | 406.57
0.26 | 0.007897 | 86.94 | 372.66 | 420.25
0.27 | 0.008145 | 88.33 | 382.9 | 433.6
0.28 | 0.008395 | 89.57 | 392.54 | 446.49
0.29 | 0.008647 | 90.96 | 401.73 | 459.11
0.3 | 0.008917 | 92.34 | 410.65 | 471.48
0.31 | 0.009148 | 93.62 | 419.28 | 483.86
0.32 | 0.009446 | 95.02 | 427.49 | 495.41
0.33 | 0.009727 | 96.03 | 435.35 | 506.95
0.34 | 0.010024 | 97.41 | 442.82 | 518.15
0.35 | 0.010264 | 98.51 | 450.02 | 528.83
0.36 | 0.010574 | 99.76 | 456.97 | 539.62
0.37 | 0.010861 | 100.94 | 463.44 | 549.68
0.38 | 0.011154 | 102.06 | 469.7 | 559.59
0.39 | 0.011464 | 103.15 | 475.68 | 569.18
0.4 | 0.011804 | 104.38 | 481.47 | 578.2
0.41 | 0.01217 | 105.5 | 486.94 | 587.6
0.42 | 0.012452 | 106.51 | 492.25 | 595.8
0.43 | 0.012885 | 107.65 | 497.31 | 604.2
0.44 | 0.013247 | 108.83 | 502.29 | 612.2
0.45 | 0.013684 | 109.98 | 506.98 | 619.8
0.46 | 0.014044 | 111.24 | 511.57 | 627.3
0.47 | 0.014458 | 112.21 | 516 | 634.1
0.48 | 0.01495 | 113.48 | 520.28 | 640.9
0.49 | 0.015358 | 114.68 | 524.42 | 647.3
0.5 | 0.015959 | 115.93 | 528.46 | 653.5
0.51 | 0.016474 | 117.21 | 532.33 | 659
0.52 | 0.017109 | 118.39 | 536.2 | 664.9
0.53 | 0.017662 | 119.59 | 539.89 | 670.2
0.54 | 0.018322 | 120.88 | 543.42 | 675
0.55 | 0.01902 | 122.22 | 546.82 | 680
0.56 | 0.01978 | 123.46 | 550.27 | 684.4
0.57 | 0.020517 | 124.71 | 553.52 | 688.8
0.58 | 0.021265 | 126.15 | 556.68 | 693
0.59 | 0.022079 | 127.43 | 559.78 | 696.5
0.6 | 0.022776 | 128.81 | 562.66 | 700.4
0.61 | 0.023825 | 129.98 | 565.54 | 703.6
0.62 | 0.024697 | 131.51 | 568.33 | 706.8
0.63 | 0.025627 | 132.88 | 570.7 | 709.8
0.64 | 0.026435 | 134.24 | 573.5 | 712.6
0.65 | 0.027517 | 135.71 | 575.8 | 715.3
0.66 | 0.028539 | 136.91 | 578.2 | 717.6
0.67 | 0.029564 | 138.47 | 580.6 | 719.6
0.68 | 0.030582 | 139.84 | 582.8 | 722
0.69 | 0.031743 | 141.16 | 585 | 723.6
0.7 | 0.032811 | 142.62 | 587.2 | 725.5
0.71 | 0.033775 | 143.98 | 589 | 727.1
0.72 | 0.03516 | 145.42 | 591 | 728.5
0.73 | 0.0362 | 146.89 | 593 | 729.7
0.74 | 0.037565 | 148.3 | 594.3 | 731.3
0.75 | 0.038695 | 149.57 | 596.2 | 732.3
0.76 | 0.03981 | 151 | 598.1 | 733.5
0.77 | 0.041093 | 152.44 | 599.6 | 734.3
0.78 | 0.042562 | 153.95 | 601 | 735.1
0.79 | 0.043892 | 155.4 | 602.6 | 735.9
0.8 | 0.045327 | 156.58 | 604.1 | 736.8
0.81 | 0.046704 | 158.15 | 605.5 | 737.5
0.82 | 0.047885 | 159.59 | 606.9 | 738.3
0.83 | 0.049566 | 161.08 | 607.9 | 738.9
0.84 | 0.051027 | 162.54 | 609.5 | 739.5
0.85 | 0.052699 | 163.93 | 610.6 | 739.9
0.86 | 0.054057 | 165.45 | 611.8 | 740.5
0.87 | 0.055596 | 166.98 | 613.2 | 741.1
0.88 | 0.05717 | 168.48 | 614.2 | 741.2
0.89 | 0.05862 | 169.91 | 615.4 | 741.9
0.9 | 0.06048 | 171.45 | 616.4 | 742
0.91 | 0.06216 | 173.01 | 617.5 | 742.7
0.92 | 0.06365 | 174.53 | 618.7 | 743.1
0.93 | 0.06546 | 176.1 | 619.8 | 743.5
0.94 | 0.06707 | 177.47 | 621 | 743.9
0.95 | 0.06914 | 179.14 | 622 | 744.3
0.96 | 0.07101 | 180.7 | 623 | 744.3
0.97 | 0.07231 | 182.22 | 624.3 | 744.9
0.98 | 0.07441 | 183.82 | 624.9 | 745.1
0.99 | 0.07626 | 185.23 | 626.1 | 745.7
1 | 0.07838 | 186.88 | 627.3 | 745.9