## I-V Characteristic (mA-mm)
VDS (V) | VGS = -0.300 V | VGS = 0.100 V | VGS = 0.500 V | VGS = 0.900 V
0 | -4.6876e-05 | -0.6145 | -0.9579 | -5.121
0.01 | 0.0009633 | 7.997 | 15.841 | 13.092
0.02 | 0.0017067 | 15.811 | 32.573 | 31.212
0.03 | 0.002267 | 23.159 | 49.21 | 49.044
0.04 | 0.0026998 | 29.981 | 65.94 | 67.32
0.05 | 0.0030397 | 36.188 | 82.29 | 85.17
0.06 | 0.0033086 | 41.788 | 98.86 | 103.26
0.07 | 0.0035508 | 46.834 | 115.06 | 120.78
0.08 | 0.0037563 | 51.317 | 130.97 | 138.19
0.09 | 0.0039297 | 55.338 | 146.75 | 155.69
0.1 | 0.0041155 | 58.56 | 162.23 | 172.68
0.11 | 0.0042769 | 61.76 | 178.11 | 190.16
0.12 | 0.0044496 | 64.59 | 193 | 206.91
0.13 | 0.004605 | 67.02 | 207.8 | 223.56
0.14 | 0.0047623 | 69.18 | 222.5 | 239.97
0.15 | 0.0049276 | 71.13 | 236.78 | 256.46
0.16 | 0.0050741 | 72.93 | 250.89 | 272.52
0.17 | 0.0052593 | 74.37 | 264.49 | 288.3
0.18 | 0.0054232 | 75.82 | 277.84 | 303.77
0.19 | 0.0056011 | 77.16 | 290.96 | 319.39
0.2 | 0.00569 | 78.36 | 303.75 | 334.8
0.21 | 0.005889 | 79.64 | 316.05 | 349.39
0.22 | 0.006079 | 80.63 | 327.95 | 364
0.23 | 0.006288 | 81.88 | 339.6 | 378.53
0.24 | 0.006486 | 82.96 | 350.87 | 392.33
0.25 | 0.00669 | 84.2 | 361.76 | 406.5
0.26 | 0.006908 | 85.45 | 372.01 | 419.84
0.27 | 0.0071 | 86.71 | 382.07 | 433.18
0.28 | 0.007334 | 88.1 | 391.78 | 446.06
0.29 | 0.007544 | 89.46 | 400.84 | 458.7
0.3 | 0.007813 | 90.72 | 409.85 | 471.18
0.31 | 0.008009 | 91.91 | 418.49 | 483.22
0.32 | 0.00824 | 93.27 | 426.57 | 494.93
0.33 | 0.008498 | 94.56 | 434.44 | 506.5
0.34 | 0.008702 | 95.75 | 441.9 | 517.84
0.35 | 0.008969 | 96.99 | 449.05 | 528.46
0.36 | 0.009257 | 97.95 | 455.88 | 539.1
0.37 | 0.009504 | 99.34 | 462.44 | 549.28
0.38 | 0.009737 | 100.44 | 468.66 | 559.12
0.39 | 0.010053 | 101.58 | 474.6 | 568.78
0.4 | 0.010325 | 102.62 | 480.36 | 577.8
0.41 | 0.010649 | 103.8 | 485.78 | 586.9
0.42 | 0.010934 | 104.9 | 491.02 | 595.1
0.43 | 0.01126 | 106.06 | 496.12 | 603.5
0.44 | 0.011614 | 107.15 | 501.06 | 611.6
0.45 | 0.011919 | 108.28 | 505.69 | 619.4
0.46 | 0.012297 | 109.44 | 510.25 | 626.5
0.47 | 0.012717 | 110.6 | 514.62 | 633.3
0.48 | 0.0131 | 111.79 | 518.93 | 640.3
0.49 | 0.013476 | 113.08 | 522.99 | 646.7
0.5 | 0.013928 | 114.1 | 527.01 | 652.6
0.51 | 0.014392 | 115.35 | 530.9 | 658.3
0.52 | 0.014925 | 116.63 | 534.73 | 664.2
0.53 | 0.015478 | 117.79 | 538.35 | 669.3
0.54 | 0.016008 | 119.08 | 541.89 | 674.4
0.55 | 0.016627 | 120.31 | 545.33 | 678.8
0.56 | 0.017158 | 121.6 | 548.72 | 683.8
0.57 | 0.017899 | 122.96 | 551.92 | 687.7
0.58 | 0.018562 | 124.24 | 554.96 | 692
0.59 | 0.01926 | 125.51 | 558.04 | 695.8
0.6 | 0.019872 | 126.81 | 561.03 | 699.4
0.61 | 0.020638 | 128.19 | 563.9 | 702.6
0.62 | 0.021432 | 129.57 | 566.71 | 705.9
0.63 | 0.022259 | 130.92 | 569.26 | 708.9
0.64 | 0.023124 | 132.14 | 572 | 711.7
0.65 | 0.023964 | 133.64 | 574.2 | 714
0.66 | 0.024843 | 135.02 | 576.6 | 716.4
0.67 | 0.02557 | 136.35 | 578.9 | 718.7
0.68 | 0.026567 | 137.87 | 581 | 720.5
0.69 | 0.027485 | 139.04 | 583 | 722.1
0.7 | 0.028448 | 140.45 | 585.1 | 724
0.71 | 0.029395 | 141.87 | 587.4 | 725.6
0.72 | 0.030392 | 143.24 | 589.4 | 727.1
0.73 | 0.031483 | 144.66 | 591 | 728.3
0.74 | 0.032267 | 145.99 | 592.8 | 729.7
0.75 | 0.033481 | 147.39 | 594.4 | 730.7
0.76 | 0.034533 | 148.79 | 596 | 731.5
0.77 | 0.035777 | 150.25 | 597.8 | 732.7
0.78 | 0.036794 | 151.47 | 599.2 | 733.5
0.79 | 0.038061 | 153 | 600.6 | 734.3
0.8 | 0.039237 | 154.41 | 602 | 735.1
0.81 | 0.040443 | 155.81 | 603.5 | 735.7
0.82 | 0.04155 | 157.35 | 604.8 | 736.3
0.83 | 0.042879 | 158.51 | 606.2 | 737
0.84 | 0.044228 | 160.12 | 607.4 | 737.7
0.85 | 0.045196 | 161.6 | 608.6 | 738.1
0.86 | 0.046786 | 162.99 | 609.9 | 738.6
0.87 | 0.048262 | 164.49 | 611 | 739.3
0.88 | 0.049654 | 165.93 | 611.9 | 739.5
0.89 | 0.050859 | 167.46 | 613.5 | 739.9
0.9 | 0.052307 | 168.9 | 614.3 | 740.3
0.91 | 0.053851 | 170.4 | 615.4 | 740.7
0.92 | 0.055329 | 171.84 | 616.4 | 741.1
0.93 | 0.056621 | 173.37 | 617.4 | 741.3
0.94 | 0.0584 | 174.95 | 618.6 | 741.6
0.95 | 0.05978 | 176.45 | 619.8 | 741.9
0.96 | 0.0614 | 178.07 | 620.6 | 742.5
0.97 | 0.06326 | 179.4 | 621.8 | 742.5
0.98 | 0.06471 | 181.04 | 623 | 743.1
0.99 | 0.06627 | 182.59 | 623.8 | 743.1
1 | 0.06798 | 184.03 | 624.9 | 743.7