## I-V Characteristic (mA-mm)
VDS (V) | VGS = -0.300 V | VGS = 0.100 V | VGS = 0.500 V | VGS = 0.900 V
0 | -4.3752e-05 | -0.5657 | -1.1029 | -5.025
0.01 | 0.0010143 | 7.898 | 15.662 | 13.105
0.02 | 0.0017912 | 15.825 | 32.683 | 31.445
0.03 | 0.0023776 | 23.249 | 49.113 | 49.134
0.04 | 0.0028313 | 29.994 | 65.78 | 67.38
0.05 | 0.0031946 | 36.212 | 82.09 | 84.82
0.06 | 0.0034811 | 41.817 | 98.39 | 102.61
0.07 | 0.0037342 | 46.878 | 114.5 | 120.4
0.08 | 0.0039414 | 51.417 | 130.25 | 137.55
0.09 | 0.0041336 | 55.435 | 146.45 | 155.21
0.1 | 0.0043151 | 58.7 | 161.78 | 172.28
0.11 | 0.0044721 | 61.95 | 177.07 | 189.28
0.12 | 0.0046587 | 64.74 | 192.34 | 206.05
0.13 | 0.0048191 | 67.21 | 207.07 | 222.58
0.14 | 0.0049852 | 69.42 | 221.66 | 239.27
0.15 | 0.0051564 | 71.35 | 235.98 | 255.43
0.16 | 0.0053377 | 73.13 | 250.04 | 271.37
0.17 | 0.005525 | 74.69 | 263.61 | 287.27
0.18 | 0.0056957 | 76.1 | 277.02 | 302.97
0.19 | 0.00582 | 77.4 | 290.19 | 318.2
0.2 | 0.006043 | 78.63 | 302.89 | 333.45
0.21 | 0.006234 | 79.79 | 315.07 | 348.28
0.22 | 0.00642 | 80.97 | 327.02 | 362.73
0.23 | 0.006637 | 82.12 | 338.97 | 377.51
0.24 | 0.006836 | 83.19 | 349.94 | 391.47
0.25 | 0.007049 | 84.5 | 360.7 | 405.13
0.26 | 0.007262 | 85.75 | 371.29 | 418.56
0.27 | 0.007492 | 87.03 | 381.29 | 431.91
0.28 | 0.007737 | 88.5 | 390.93 | 445.06
0.29 | 0.00792 | 89.61 | 400.21 | 457.4
0.3 | 0.00819 | 91.04 | 409.16 | 469.89
0.31 | 0.008413 | 92.34 | 417.73 | 482.18
0.32 | 0.008696 | 93.56 | 425.86 | 493.86
0.33 | 0.008931 | 94.96 | 433.87 | 505.37
0.34 | 0.009175 | 96.05 | 441.38 | 516.66
0.35 | 0.009444 | 97.26 | 448.49 | 527.52
0.36 | 0.009688 | 98.47 | 455.37 | 538.1
0.37 | 0.00998 | 99.69 | 462 | 548.4
0.38 | 0.010287 | 100.7 | 468.3 | 558.3
0.39 | 0.010594 | 101.9 | 474.21 | 567.93
0.4 | 0.010859 | 102.95 | 479.96 | 577
0.41 | 0.011179 | 104.14 | 485.49 | 585.8
0.42 | 0.011511 | 105.26 | 490.8 | 594.9
0.43 | 0.011847 | 106.29 | 495.89 | 603.1
0.44 | 0.012172 | 107.51 | 500.77 | 611
0.45 | 0.01253 | 108.62 | 505.52 | 618.6
0.46 | 0.012877 | 109.82 | 510.14 | 626.1
0.47 | 0.013276 | 111.06 | 514.49 | 633
0.48 | 0.013761 | 112.02 | 518.78 | 639.7
0.49 | 0.014228 | 113.33 | 522.95 | 646.3
0.5 | 0.014763 | 114.56 | 527.04 | 652.5
0.51 | 0.015204 | 115.71 | 530.87 | 658.5
0.52 | 0.015754 | 116.95 | 534.64 | 664.2
0.53 | 0.0163 | 118.23 | 538.36 | 669.3
0.54 | 0.01693 | 119.43 | 541.92 | 674.4
0.55 | 0.017485 | 120.65 | 545.46 | 679.2
0.56 | 0.01817 | 122 | 548.7 | 684
0.57 | 0.018861 | 123.27 | 552.01 | 688.2
0.58 | 0.019466 | 124.64 | 555.19 | 692.6
0.59 | 0.020285 | 125.92 | 558.22 | 696.4
0.6 | 0.021046 | 127.22 | 561.27 | 700
0.61 | 0.021982 | 128.73 | 564.06 | 703.2
0.62 | 0.022728 | 129.89 | 566.9 | 706.4
0.63 | 0.023542 | 131.34 | 569.58 | 709.6
0.64 | 0.02436 | 132.9 | 571.9 | 712.5
0.65 | 0.025274 | 134.1 | 574.6 | 714.8
0.66 | 0.026223 | 135.6 | 576.8 | 717.2
0.67 | 0.027269 | 136.87 | 579 | 719.4
0.68 | 0.028282 | 138.28 | 581.6 | 721.4
0.69 | 0.029078 | 139.68 | 583.7 | 723.5
0.7 | 0.030213 | 141.06 | 585.4 | 724.9
0.71 | 0.031248 | 142.34 | 587.8 | 726.7
0.72 | 0.0323 | 143.88 | 589.4 | 727.9
0.73 | 0.033397 | 145.22 | 591.4 | 729.7
0.74 | 0.034453 | 146.65 | 593 | 730.9
0.75 | 0.035624 | 148.09 | 594.9 | 731.6
0.76 | 0.036766 | 149.33 | 596.6 | 733.1
0.77 | 0.037972 | 150.88 | 598.1 | 733.9
0.78 | 0.039207 | 152.27 | 599.4 | 734.7
0.79 | 0.040446 | 153.66 | 601.1 | 735.5
0.8 | 0.041554 | 155.17 | 602.6 | 736.3
0.81 | 0.042997 | 156.45 | 603.8 | 737.3
0.82 | 0.044284 | 157.99 | 605.3 | 737.7
0.83 | 0.045687 | 159.43 | 606.6 | 738.3
0.84 | 0.046902 | 160.89 | 607.8 | 738.9
0.85 | 0.048514 | 162.23 | 609 | 739.7
0.86 | 0.049916 | 163.73 | 610.3 | 739.9
0.87 | 0.051 | 165.29 | 611.5 | 740.5
0.88 | 0.052829 | 166.76 | 612.6 | 740.9
0.89 | 0.054189 | 168.24 | 613.8 | 741.2
0.9 | 0.055893 | 169.6 | 615 | 741.8
0.91 | 0.05697 | 171.18 | 615.8 | 742.1
0.92 | 0.05904 | 172.77 | 617 | 742.5
0.93 | 0.06052 | 174.26 | 618.1 | 742.7
0.94 | 0.06189 | 175.93 | 619.2 | 743.1
0.95 | 0.06381 | 177.28 | 619.9 | 743.5
0.96 | 0.06536 | 178.89 | 621.4 | 744.1
0.97 | 0.06707 | 180.43 | 622.4 | 744.3
0.98 | 0.06874 | 181.98 | 623.4 | 744.3
0.99 | 0.07055 | 183.47 | 624.4 | 744.7
1 | 0.07239 | 184.93 | 625.5 | 744.7