## I-V Characteristic (mA-mm)
VDS (V) | VGS = -0.300 V | VGS = 0.100 V | VGS = 0.500 V | VGS = 0.900 V
0 | -6.284e-05 | -0.5611 | -1.0547 | -5.025
0.01 | 0.0010849 | 7.988 | 15.702 | 13.122
0.02 | 0.0019109 | 16.014 | 32.751 | 31.314
0.03 | 0.0025425 | 23.52 | 49.242 | 49.284
0.04 | 0.0030242 | 30.351 | 66.18 | 67.51
0.05 | 0.0034032 | 36.619 | 82.5 | 85.27
0.06 | 0.0037228 | 42.318 | 98.73 | 102.98
0.07 | 0.0039942 | 47.453 | 115.07 | 120.72
0.08 | 0.0042164 | 52.071 | 130.9 | 138.29
0.09 | 0.0044371 | 56.158 | 146.93 | 155.64
0.1 | 0.0046254 | 59.48 | 162.38 | 172.84
0.11 | 0.0048158 | 62.79 | 177.87 | 189.94
0.12 | 0.0050184 | 65.68 | 193.02 | 206.85
0.13 | 0.0051959 | 68.18 | 208.03 | 223.84
0.14 | 0.0053805 | 70.47 | 222.52 | 240.03
0.15 | 0.0055727 | 72.38 | 236.97 | 256.48
0.16 | 0.005699 | 74.19 | 251.01 | 272.53
0.17 | 0.005889 | 75.75 | 264.7 | 288.12
0.18 | 0.006099 | 77.17 | 278.24 | 304.04
0.19 | 0.006302 | 78.56 | 291.34 | 319.42
0.2 | 0.006512 | 79.81 | 303.94 | 334.5
0.21 | 0.006736 | 80.99 | 316.38 | 349.37
0.22 | 0.006935 | 82.25 | 328.25 | 363.91
0.23 | 0.007165 | 83.36 | 340.15 | 378.53
0.24 | 0.007396 | 84.5 | 351.14 | 392.49
0.25 | 0.007637 | 85.81 | 361.99 | 406.22
0.26 | 0.007844 | 87.09 | 372.5 | 419.82
0.27 | 0.008128 | 88.46 | 382.61 | 433.37
0.28 | 0.008366 | 89.89 | 392.25 | 446.13
0.29 | 0.008635 | 91 | 401.57 | 458.83
0.3 | 0.008871 | 92.55 | 410.45 | 471.24
0.31 | 0.009149 | 93.84 | 419.11 | 483.33
0.32 | 0.009392 | 95.1 | 427.34 | 495.25
0.33 | 0.009645 | 96.45 | 435.25 | 506.68
0.34 | 0.009958 | 97.55 | 442.74 | 517.85
0.35 | 0.010267 | 98.83 | 449.92 | 528.71
0.36 | 0.010572 | 100.06 | 456.83 | 539.15
0.37 | 0.010804 | 101.17 | 463.45 | 549.55
0.38 | 0.011131 | 102.31 | 469.67 | 559.35
0.39 | 0.011435 | 103.47 | 475.63 | 568.95
0.4 | 0.011808 | 104.62 | 481.47 | 578.2
0.41 | 0.012128 | 105.73 | 486.96 | 587.2
0.42 | 0.01249 | 106.99 | 492.19 | 595.8
0.43 | 0.012876 | 107.95 | 497.31 | 604.2
0.44 | 0.013194 | 109.29 | 502.27 | 612
0.45 | 0.01362 | 110.34 | 506.98 | 619.6
0.46 | 0.014037 | 111.58 | 511.54 | 626.8
0.47 | 0.014536 | 112.79 | 515.93 | 633.9
0.48 | 0.014929 | 113.92 | 520.27 | 640.9
0.49 | 0.015452 | 115.09 | 524.43 | 646.9
0.5 | 0.015964 | 116.39 | 528.5 | 653.1
0.51 | 0.016532 | 117.55 | 532.33 | 659.1
0.52 | 0.017079 | 118.84 | 536.2 | 664.5
0.53 | 0.017688 | 119.99 | 539.91 | 670.1
0.54 | 0.018343 | 121.34 | 543.48 | 674.9
0.55 | 0.018959 | 122.64 | 546.96 | 680
0.56 | 0.01981 | 123.98 | 550.27 | 684.4
0.57 | 0.020584 | 125.19 | 553.57 | 688.8
0.58 | 0.021469 | 126.59 | 556.75 | 692.8
0.59 | 0.022235 | 127.97 | 559.73 | 696.5
0.6 | 0.022958 | 129.25 | 562.74 | 700.4
0.61 | 0.023903 | 130.78 | 565.57 | 703.6
0.62 | 0.024769 | 131.88 | 568.37 | 706.8
0.63 | 0.025738 | 133.37 | 570.7 | 709.8
0.64 | 0.026725 | 134.8 | 573.6 | 712.6
0.65 | 0.027716 | 136.21 | 576 | 715.3
0.66 | 0.02853 | 137.56 | 578.2 | 717.6
0.67 | 0.029727 | 138.95 | 580.8 | 719.7
0.68 | 0.030789 | 140.43 | 583 | 721.8
0.69 | 0.032036 | 141.76 | 585 | 723.6
0.7 | 0.033039 | 143.24 | 587.2 | 725.3
0.71 | 0.034184 | 144.51 | 589.2 | 726.7
0.72 | 0.035324 | 145.95 | 591 | 728.3
0.73 | 0.03636 | 147.37 | 593 | 729.5
0.74 | 0.037862 | 148.77 | 594.3 | 730.9
0.75 | 0.03902 | 150.25 | 596.4 | 732.2
0.76 | 0.04035 | 151.44 | 598.1 | 733.1
0.77 | 0.041488 | 152.98 | 599.4 | 734.1
0.78 | 0.042945 | 154.45 | 601 | 735.1
0.79 | 0.044267 | 155.8 | 602.6 | 736.1
0.8 | 0.045971 | 157.35 | 603.9 | 736.7
0.81 | 0.047099 | 158.66 | 605.4 | 737.5
0.82 | 0.048618 | 160.23 | 607.1 | 737.9
0.83 | 0.050066 | 161.7 | 607.9 | 738.7
0.84 | 0.051361 | 163.07 | 609.4 | 739.5
0.85 | 0.053208 | 164.5 | 610.6 | 739.9
0.86 | 0.054663 | 165.99 | 611.9 | 740.5
0.87 | 0.056357 | 167.53 | 613.1 | 740.9
0.88 | 0.05808 | 169.06 | 614.2 | 741.3
0.89 | 0.0596 | 170.53 | 615.2 | 741.7
0.9 | 0.06113 | 171.93 | 616.3 | 742
0.91 | 0.06285 | 173.51 | 617.4 | 742.5
0.92 | 0.06483 | 175.01 | 618.8 | 742.7
0.93 | 0.06632 | 176.6 | 619.8 | 743.1
0.94 | 0.06828 | 178.24 | 620.7 | 743.7
0.95 | 0.07015 | 179.62 | 621.8 | 744.1
0.96 | 0.0717 | 181.29 | 623.1 | 744.3
0.97 | 0.07409 | 182.86 | 623.9 | 744.4
0.98 | 0.07557 | 184.41 | 624.9 | 744.7
0.99 | 0.07763 | 185.98 | 626.1 | 744.9
1 | 0.07973 | 187.45 | 626.9 | 745.3