## I-V Characteristic (mA-mm)
VDS (V) | VGS = -0.300 V | VGS = 0.100 V | VGS = 0.500 V | VGS = 0.900 V
0 | -4.8409e-05 | -0.6127 | -0.8202 | -5.0603
0.01 | 0.0010239 | 8.08 | 15.808 | 13.135
0.02 | 0.0018221 | 15.919 | 32.481 | 31.149
0.03 | 0.002422 | 23.317 | 49.174 | 49.293
0.04 | 0.0028889 | 30.248 | 65.9 | 67.06
0.05 | 0.0032493 | 36.535 | 82.26 | 85.34
0.06 | 0.0035548 | 42.173 | 98.46 | 102.83
0.07 | 0.0038049 | 47.325 | 115.03 | 120.44
0.08 | 0.0040277 | 51.914 | 130.6 | 138.01
0.09 | 0.004218 | 55.984 | 146.49 | 155.53
0.1 | 0.0044078 | 59.33 | 162.18 | 172.52
0.11 | 0.0045972 | 62.59 | 177.74 | 189.78
0.12 | 0.0047558 | 65.4 | 192.72 | 206.71
0.13 | 0.0049359 | 67.99 | 207.69 | 223.27
0.14 | 0.005103 | 70.21 | 222.28 | 239.95
0.15 | 0.0052643 | 72.13 | 236.61 | 256.28
0.16 | 0.005442 | 73.94 | 250.79 | 272.25
0.17 | 0.0056327 | 75.44 | 264.5 | 287.94
0.18 | 0.005755 | 76.92 | 277.68 | 303.43
0.19 | 0.005934 | 78.33 | 290.81 | 319.34
0.2 | 0.006147 | 79.56 | 303.47 | 334.17
0.21 | 0.006361 | 80.79 | 316.09 | 348.98
0.22 | 0.006587 | 81.82 | 327.86 | 363.8
0.23 | 0.006767 | 83.07 | 339.56 | 378.12
0.24 | 0.007 | 84.31 | 350.85 | 392.16
0.25 | 0.007204 | 85.47 | 361.61 | 406.04
0.26 | 0.007451 | 86.77 | 372.03 | 419.6
0.27 | 0.007671 | 88.1 | 382.24 | 432.82
0.28 | 0.007911 | 89.46 | 391.83 | 445.95
0.29 | 0.008134 | 90.79 | 401.03 | 458.64
0.3 | 0.008348 | 92.16 | 410.12 | 470.92
0.31 | 0.00864 | 93.32 | 418.75 | 483.02
0.32 | 0.008904 | 94.74 | 426.89 | 494.74
0.33 | 0.00918 | 95.99 | 434.8 | 506.62
0.34 | 0.009408 | 97.19 | 442.37 | 517.59
0.35 | 0.00968 | 98.51 | 449.6 | 528.31
0.36 | 0.009971 | 99.55 | 456.47 | 539.05
0.37 | 0.01027 | 100.78 | 462.96 | 549.27
0.38 | 0.010549 | 101.94 | 469.31 | 559.23
0.39 | 0.010847 | 103.1 | 475.29 | 568.59
0.4 | 0.01115 | 104.3 | 481.12 | 578
0.41 | 0.01145 | 105.35 | 486.54 | 586.9
0.42 | 0.011825 | 106.53 | 491.89 | 595.1
0.43 | 0.012184 | 107.7 | 497.01 | 603.9
0.44 | 0.012559 | 108.82 | 501.93 | 611.8
0.45 | 0.01289 | 109.89 | 506.62 | 619.5
0.46 | 0.013261 | 111.1 | 511.23 | 626.5
0.47 | 0.013686 | 112.28 | 515.68 | 633.4
0.48 | 0.014089 | 113.49 | 520.01 | 640.7
0.49 | 0.01455 | 114.77 | 524.06 | 646.9
0.5 | 0.015066 | 115.73 | 528.16 | 653
0.51 | 0.015581 | 117.11 | 532.08 | 658.9
0.52 | 0.016134 | 118.36 | 535.98 | 664.7
0.53 | 0.016764 | 119.63 | 539.64 | 669.8
0.54 | 0.017342 | 120.9 | 543.15 | 674.8
0.55 | 0.018008 | 122.1 | 546.67 | 679.6
0.56 | 0.018676 | 123.43 | 550.09 | 684.4
0.57 | 0.019389 | 124.78 | 553.26 | 688.6
0.58 | 0.020054 | 126.07 | 556.46 | 692.6
0.59 | 0.020863 | 127.37 | 559.52 | 696.4
0.6 | 0.021658 | 128.73 | 562.53 | 700
0.61 | 0.022497 | 130.2 | 565.37 | 703.4
0.62 | 0.023386 | 131.48 | 568.14 | 706.7
0.63 | 0.024146 | 132.9 | 570.7 | 709.6
0.64 | 0.025021 | 134.16 | 573.1 | 712.5
0.65 | 0.02606 | 135.67 | 575.7 | 714.9
0.66 | 0.027103 | 137.05 | 577.8 | 717.2
0.67 | 0.027885 | 138.44 | 580.5 | 719.4
0.68 | 0.028951 | 139.95 | 582.8 | 721.7
0.69 | 0.030072 | 141.18 | 584.8 | 723.4
0.7 | 0.030977 | 142.6 | 586.6 | 724.9
0.71 | 0.031997 | 143.99 | 588.9 | 726.7
0.72 | 0.033213 | 145.38 | 591 | 728.1
0.73 | 0.034307 | 146.82 | 592.6 | 729.3
0.74 | 0.035307 | 148.23 | 594.3 | 730.6
0.75 | 0.036571 | 149.58 | 596 | 731.6
0.76 | 0.037683 | 151.02 | 597.6 | 732.7
0.77 | 0.039132 | 152.4 | 599.4 | 733.8
0.78 | 0.040366 | 153.73 | 600.9 | 734.5
0.79 | 0.04158 | 155.25 | 602.3 | 735.4
0.8 | 0.04277 | 156.67 | 603.8 | 736.3
0.81 | 0.04393 | 158.12 | 605.2 | 736.8
0.82 | 0.045526 | 159.56 | 606.7 | 737.7
0.83 | 0.046781 | 160.84 | 607.8 | 738.3
0.84 | 0.04849 | 162.35 | 609 | 738.7
0.85 | 0.049554 | 163.86 | 610.3 | 739.3
0.86 | 0.051259 | 165.39 | 611.5 | 739.8
0.87 | 0.052612 | 166.85 | 612.6 | 740.2
0.88 | 0.054137 | 168.28 | 613.8 | 740.9
0.89 | 0.055615 | 169.82 | 615 | 741.1
0.9 | 0.05724 | 171.37 | 616.2 | 741.5
0.91 | 0.05889 | 172.91 | 617.1 | 741.9
0.92 | 0.06033 | 174.31 | 618.3 | 742.5
0.93 | 0.06205 | 175.87 | 619.4 | 742.7
0.94 | 0.06388 | 177.29 | 620.2 | 743.1
0.95 | 0.06524 | 178.9 | 621.4 | 743.1
0.96 | 0.06738 | 180.56 | 622.7 | 743.5
0.97 | 0.06868 | 181.83 | 623.4 | 744.1
0.98 | 0.07088 | 183.47 | 624.4 | 744.1
0.99 | 0.07293 | 185.09 | 625.7 | 744.5
1 | 0.07451 | 186.63 | 626.5 | 744.7