## I-V Characteristic (mA-mm)
VDS (V) | VGS = -0.300 V | VGS = 0.100 V | VGS = 0.500 V | VGS = 0.900 V
0 | -3.8737e-05 | -0.5347 | -1.0332 | -5.266
0.01 | 0.0009075 | 7.886 | 15.857 | 13.031
0.02 | 0.0016083 | 15.74 | 32.46 | 31.092
0.03 | 0.0021362 | 22.995 | 49.412 | 49.27
0.04 | 0.0025397 | 29.863 | 65.78 | 67.22
0.05 | 0.0028584 | 35.911 | 82.67 | 85.33
0.06 | 0.0031074 | 41.465 | 98.8 | 102.92
0.07 | 0.0033315 | 46.507 | 114.96 | 120.79
0.08 | 0.0035224 | 50.946 | 131 | 138.28
0.09 | 0.0036978 | 54.916 | 146.77 | 155.69
0.1 | 0.0038549 | 58.12 | 162.42 | 172.98
0.11 | 0.0040012 | 61.27 | 177.86 | 190.16
0.12 | 0.0041599 | 64.03 | 193.04 | 207
0.13 | 0.0042865 | 66.52 | 207.91 | 223.74
0.14 | 0.004441 | 68.63 | 222.54 | 240.55
0.15 | 0.0045872 | 70.51 | 236.93 | 256.76
0.16 | 0.0047336 | 72.23 | 250.99 | 272.8
0.17 | 0.0048963 | 73.73 | 264.57 | 288.75
0.18 | 0.005051 | 75.16 | 277.95 | 304.15
0.19 | 0.005205 | 76.36 | 291.37 | 320.05
0.2 | 0.005358 | 77.49 | 303.96 | 335.06
0.21 | 0.0055161 | 78.74 | 316.17 | 350.01
0.22 | 0.0056853 | 79.79 | 328.22 | 364.68
0.23 | 0.005789 | 80.93 | 339.8 | 379.08
0.24 | 0.005972 | 82.1 | 351.09 | 393.38
0.25 | 0.006177 | 83.15 | 361.79 | 407.17
0.26 | 0.006372 | 84.47 | 372.23 | 420.65
0.27 | 0.00655 | 85.75 | 382.32 | 434.12
0.28 | 0.006767 | 86.98 | 391.95 | 447.31
0.29 | 0.006966 | 88.35 | 401.27 | 459.94
0.3 | 0.007185 | 89.61 | 410.13 | 472.34
0.31 | 0.007378 | 90.82 | 418.7 | 484.63
0.32 | 0.00761 | 92.08 | 426.85 | 496.34
0.33 | 0.007833 | 93.32 | 434.86 | 508.16
0.34 | 0.008023 | 94.4 | 442.27 | 519.27
0.35 | 0.00827 | 95.59 | 449.42 | 530.13
0.36 | 0.008503 | 96.79 | 456.31 | 540.87
0.37 | 0.008728 | 97.9 | 462.85 | 551.01
0.38 | 0.008935 | 99.13 | 469.14 | 561.09
0.39 | 0.009223 | 100.04 | 475.05 | 570.4
0.4 | 0.00949 | 101.24 | 480.83 | 580
0.41 | 0.009753 | 102.3 | 486.31 | 588.7
0.42 | 0.010015 | 103.46 | 491.58 | 597.6
0.43 | 0.01032 | 104.63 | 496.64 | 605.8
0.44 | 0.010602 | 105.62 | 501.52 | 613.8
0.45 | 0.010903 | 106.83 | 506.2 | 621.4
0.46 | 0.011251 | 107.94 | 510.81 | 628.9
0.47 | 0.0116 | 109.11 | 515.17 | 635.9
0.48 | 0.011948 | 110.17 | 519.43 | 642.8
0.49 | 0.012308 | 111.4 | 523.61 | 649.3
0.5 | 0.012738 | 112.49 | 527.64 | 655.3
0.51 | 0.013164 | 113.7 | 531.49 | 661.4
0.52 | 0.013622 | 114.92 | 535.23 | 666.9
0.53 | 0.014106 | 116.03 | 538.95 | 672.1
0.54 | 0.014652 | 117.35 | 542.49 | 677.2
0.55 | 0.015157 | 118.57 | 545.91 | 682.2
0.56 | 0.015695 | 119.85 | 549.33 | 686.8
0.57 | 0.016309 | 121.2 | 552.49 | 691.2
0.58 | 0.016922 | 122.35 | 555.65 | 695.2
0.59 | 0.017571 | 123.78 | 558.68 | 699
0.6 | 0.018155 | 125.08 | 561.6 | 702.5
0.61 | 0.018826 | 126.37 | 564.46 | 706
0.62 | 0.01957 | 127.65 | 567.18 | 709.3
0.63 | 0.020264 | 129.05 | 569.86 | 712.1
0.64 | 0.02103 | 130.35 | 572.3 | 714.8
0.65 | 0.021801 | 131.74 | 574.8 | 717.2
0.66 | 0.022603 | 133.13 | 577 | 719.6
0.67 | 0.023357 | 134.29 | 579.6 | 721.9
0.68 | 0.024171 | 135.77 | 581.4 | 723.6
0.69 | 0.025017 | 137.17 | 583.7 | 725.5
0.7 | 0.025967 | 138.46 | 586 | 727.1
0.71 | 0.026681 | 139.99 | 587.8 | 728.7
0.72 | 0.027698 | 141.1 | 589.8 | 730.3
0.73 | 0.028655 | 142.54 | 591.2 | 731.5
0.74 | 0.029502 | 144 | 593.3 | 732.7
0.75 | 0.030473 | 145.33 | 595 | 733.8
0.76 | 0.031368 | 146.75 | 596.5 | 734.9
0.77 | 0.03252 | 148.03 | 598.2 | 735.7
0.78 | 0.033428 | 149.41 | 599.4 | 736.7
0.79 | 0.034528 | 150.85 | 601 | 737.3
0.8 | 0.035643 | 152.3 | 602.6 | 737.9
0.81 | 0.036686 | 153.58 | 603.8 | 738.7
0.82 | 0.037783 | 155.04 | 605 | 739.3
0.83 | 0.038905 | 156.49 | 606.6 | 739.9
0.84 | 0.040204 | 157.99 | 607.8 | 740.5
0.85 | 0.041085 | 159.45 | 609 | 741.1
0.86 | 0.042407 | 160.71 | 610.1 | 741.5
0.87 | 0.04372 | 162.32 | 611 | 741.9
0.88 | 0.044958 | 163.73 | 612.7 | 742.5
0.89 | 0.04611 | 165.18 | 613.5 | 742.7
0.9 | 0.04742 | 166.77 | 614.8 | 743.1
0.91 | 0.048739 | 168.12 | 615.8 | 743.4
0.92 | 0.05017 | 169.68 | 616.7 | 743.9
0.93 | 0.051373 | 171.17 | 618 | 744.3
0.94 | 0.052862 | 172.71 | 619 | 744.3
0.95 | 0.054265 | 174.07 | 619.9 | 744.7
0.96 | 0.055401 | 175.62 | 621.2 | 745
0.97 | 0.05707 | 177.11 | 622.3 | 745.1
0.98 | 0.0584 | 178.68 | 623.1 | 745.7
0.99 | 0.0602 | 180.12 | 624.2 | 745.9
1 | 0.06157 | 181.55 | 625.5 | 746.1