## I-V Characteristic (mA-mm)
VDS (V) | VGS = -0.300 V | VGS = 0.100 V | VGS = 0.500 V | VGS = 0.900 V
0 | -3.045e-05 | -0.52503 | -1.127 | -5.393
0.01 | 0.0008895 | 7.83 | 15.967 | 13.113
0.02 | 0.0015703 | 15.844 | 32.43 | 31.034
0.03 | 0.0020778 | 23.037 | 49.168 | 49.054
0.04 | 0.0024783 | 29.803 | 65.88 | 67.31
0.05 | 0.0027907 | 35.968 | 82.18 | 84.99
0.06 | 0.0030413 | 41.495 | 98.75 | 102.82
0.07 | 0.0032432 | 46.524 | 114.88 | 120.62
0.08 | 0.0034286 | 50.977 | 130.79 | 138.19
0.09 | 0.0035925 | 54.937 | 146.61 | 155.39
0.1 | 0.0037309 | 58.17 | 162.26 | 172.74
0.11 | 0.0038863 | 61.33 | 177.71 | 189.92
0.12 | 0.0040266 | 64.03 | 192.92 | 206.83
0.13 | 0.0041734 | 66.45 | 207.81 | 223.54
0.14 | 0.0043133 | 68.59 | 222.34 | 240.17
0.15 | 0.0044493 | 70.53 | 236.65 | 256.42
0.16 | 0.004593 | 72.21 | 250.69 | 272.46
0.17 | 0.0047208 | 73.66 | 264.63 | 288.68
0.18 | 0.0048856 | 75.02 | 277.76 | 304.08
0.19 | 0.0050409 | 76.32 | 290.88 | 319.43
0.2 | 0.0051966 | 77.48 | 303.75 | 334.73
0.21 | 0.0053643 | 78.6 | 315.87 | 349.58
0.22 | 0.0055185 | 79.75 | 327.91 | 364.41
0.23 | 0.0056879 | 80.81 | 339.6 | 378.75
0.24 | 0.005763 | 81.94 | 350.79 | 392.97
0.25 | 0.005971 | 83.19 | 361.53 | 406.87
0.26 | 0.006166 | 84.28 | 371.98 | 420.36
0.27 | 0.006375 | 85.59 | 382.17 | 433.91
0.28 | 0.006546 | 86.91 | 391.83 | 446.91
0.29 | 0.006746 | 88.23 | 400.96 | 459.59
0.3 | 0.006954 | 89.49 | 409.95 | 471.94
0.31 | 0.007138 | 90.8 | 418.68 | 484.57
0.32 | 0.007345 | 91.88 | 426.68 | 496.2
0.33 | 0.00756 | 93.25 | 434.61 | 507.74
0.34 | 0.007783 | 94.4 | 442.2 | 518.98
0.35 | 0.007962 | 95.6 | 449.34 | 529.91
0.36 | 0.00824 | 96.74 | 456.23 | 540.81
0.37 | 0.00847 | 97.75 | 462.76 | 550.93
0.38 | 0.008722 | 98.91 | 469.1 | 560.81
0.39 | 0.008932 | 100.12 | 475.06 | 570.4
0.4 | 0.009176 | 101.15 | 480.83 | 579.8
0.41 | 0.009435 | 102.36 | 486.31 | 588.8
0.42 | 0.009708 | 103.3 | 491.65 | 597.4
0.43 | 0.009999 | 104.54 | 496.75 | 605.8
0.44 | 0.010282 | 105.62 | 501.71 | 613.8
0.45 | 0.010594 | 106.77 | 506.33 | 621.6
0.46 | 0.01086 | 107.86 | 510.97 | 629.1
0.47 | 0.011218 | 108.95 | 515.38 | 636.1
0.48 | 0.011571 | 110.18 | 519.68 | 642.9
0.49 | 0.011972 | 111.32 | 523.82 | 649.3
0.5 | 0.012337 | 112.53 | 527.8 | 655.3
0.51 | 0.012754 | 113.63 | 531.75 | 661.4
0.52 | 0.013198 | 114.92 | 535.58 | 667.1
0.53 | 0.013646 | 116.15 | 539.22 | 672.5
0.54 | 0.014186 | 117.33 | 542.8 | 677.4
0.55 | 0.014663 | 118.68 | 546.2 | 682.2
0.56 | 0.015238 | 119.79 | 549.61 | 687
0.57 | 0.015754 | 121.14 | 552.81 | 691.4
0.58 | 0.016415 | 122.5 | 555.97 | 695.2
0.59 | 0.017005 | 123.75 | 559 | 699.2
0.6 | 0.017628 | 125.1 | 561.98 | 702.8
0.61 | 0.018244 | 126.31 | 564.82 | 706
0.62 | 0.018958 | 127.73 | 567.56 | 709.2
0.63 | 0.01967 | 129.06 | 569.9 | 712.1
0.64 | 0.020317 | 130.46 | 572.7 | 714.9
0.65 | 0.021191 | 131.67 | 575 | 717.6
0.66 | 0.021839 | 133.11 | 577.4 | 719.7
0.67 | 0.022654 | 134.47 | 579.6 | 722
0.68 | 0.023391 | 135.79 | 582.2 | 723.9
0.69 | 0.024279 | 137.21 | 584.4 | 725.6
0.7 | 0.025119 | 138.36 | 586.4 | 727.5
0.71 | 0.026022 | 139.88 | 588.2 | 729.1
0.72 | 0.026843 | 141.25 | 590.1 | 730.3
0.73 | 0.027791 | 142.56 | 591.8 | 731.7
0.74 | 0.02874 | 144.06 | 593.8 | 732.7
0.75 | 0.029562 | 145.22 | 595.4 | 733.9
0.76 | 0.030569 | 146.73 | 596.8 | 734.9
0.77 | 0.031544 | 148.21 | 598.3 | 735.6
0.78 | 0.03255 | 149.49 | 599.9 | 736.7
0.79 | 0.033539 | 150.86 | 601.4 | 737.5
0.8 | 0.034681 | 152.24 | 602.8 | 738.3
0.81 | 0.035648 | 153.65 | 604.2 | 738.8
0.82 | 0.036775 | 155.1 | 605.6 | 739.5
0.83 | 0.037901 | 156.51 | 607.1 | 739.9
0.84 | 0.039076 | 157.81 | 608.2 | 740.5
0.85 | 0.040221 | 159.27 | 609.2 | 741.1
0.86 | 0.04123 | 160.75 | 610.4 | 741.5
0.87 | 0.042557 | 162.14 | 611.7 | 741.9
0.88 | 0.043731 | 163.69 | 612.8 | 742.5
0.89 | 0.045122 | 165.09 | 614.1 | 742.7
0.9 | 0.046203 | 166.58 | 615 | 743.1
0.91 | 0.047455 | 168.03 | 616.2 | 743.7
0.92 | 0.048822 | 169.5 | 617.1 | 744.1
0.93 | 0.050092 | 171.04 | 618.4 | 743.9
0.94 | 0.051538 | 172.57 | 619.4 | 744.3
0.95 | 0.052926 | 174.08 | 620.3 | 744.7
0.96 | 0.054302 | 175.49 | 621.4 | 745
0.97 | 0.05574 | 176.99 | 622.7 | 745.1
0.98 | 0.0571 | 178.43 | 623.6 | 745.7
0.99 | 0.05864 | 180.02 | 624.5 | 745.9
1 | 0.05992 | 181.51 | 625.6 | 745.9