## I-V Characteristic (mA-mm)
VDS (V) | VGS = -0.300 V | VGS = 0.100 V | VGS = 0.500 V | VGS = 0.900 V
0 | -3.8849e-05 | -0.5336 | -1.0362 | -5.071
0.01 | 0.0009852 | 7.936 | 15.907 | 13.117
0.02 | 0.0017424 | 15.887 | 32.524 | 31.26
0.03 | 0.002315 | 23.209 | 49.433 | 49.338
0.04 | 0.0027568 | 30.112 | 65.88 | 67.5
0.05 | 0.0031073 | 36.255 | 82.66 | 85.21
0.06 | 0.0033915 | 41.893 | 98.88 | 103.33
0.07 | 0.0036177 | 46.991 | 115.15 | 120.98
0.08 | 0.0038419 | 51.48 | 131.12 | 138.33
0.09 | 0.0040325 | 55.501 | 146.93 | 155.8
0.1 | 0.0042066 | 58.76 | 162.69 | 173.21
0.11 | 0.0043715 | 61.95 | 178.09 | 190.4
0.12 | 0.004541 | 64.8 | 193.2 | 207.25
0.13 | 0.0046983 | 67.26 | 208.17 | 223.98
0.14 | 0.0048409 | 69.48 | 222.88 | 240.54
0.15 | 0.0050277 | 71.41 | 237.21 | 257.14
0.16 | 0.0051956 | 73.17 | 251.27 | 273.09
0.17 | 0.0053616 | 74.69 | 264.99 | 288.97
0.18 | 0.0055502 | 76.12 | 278.22 | 304.57
0.19 | 0.005678 | 77.45 | 291.64 | 319.96
0.2 | 0.005863 | 78.56 | 304.33 | 335.47
0.21 | 0.006079 | 79.81 | 316.54 | 350.26
0.22 | 0.00627 | 80.97 | 328.54 | 364.8
0.23 | 0.006467 | 82.16 | 340.2 | 379.42
0.24 | 0.006673 | 83.3 | 351.56 | 393.58
0.25 | 0.006891 | 84.42 | 362.26 | 407.37
0.26 | 0.00709 | 85.75 | 372.66 | 420.98
0.27 | 0.007307 | 87.03 | 382.84 | 434.35
0.28 | 0.007525 | 88.32 | 392.49 | 447.39
0.29 | 0.007714 | 89.73 | 401.76 | 460.25
0.3 | 0.007963 | 91 | 410.71 | 472.55
0.31 | 0.008204 | 92.3 | 419.3 | 484.87
0.32 | 0.008452 | 93.57 | 427.45 | 496.53
0.33 | 0.008669 | 94.86 | 435.45 | 508.14
0.34 | 0.008938 | 95.87 | 442.97 | 519.6
0.35 | 0.009177 | 97.19 | 450.13 | 530.37
0.36 | 0.009444 | 98.39 | 456.99 | 540.96
0.37 | 0.00972 | 99.54 | 463.55 | 551.27
0.38 | 0.009997 | 100.84 | 469.91 | 561.14
0.39 | 0.010294 | 101.74 | 475.91 | 570.7
0.4 | 0.010543 | 102.9 | 481.58 | 580.2
0.41 | 0.010927 | 104.14 | 487.14 | 589.2
0.42 | 0.011196 | 105.25 | 492.45 | 597.8
0.43 | 0.011555 | 106.45 | 497.52 | 606.1
0.44 | 0.011849 | 107.49 | 502.51 | 614.1
0.45 | 0.012196 | 108.66 | 507.19 | 621.8
0.46 | 0.012581 | 109.86 | 511.82 | 629.3
0.47 | 0.012954 | 110.96 | 516.23 | 636.4
0.48 | 0.013377 | 112.06 | 520.58 | 642.9
0.49 | 0.013848 | 113.36 | 524.73 | 649.3
0.5 | 0.014292 | 114.56 | 528.75 | 655.7
0.51 | 0.014731 | 115.75 | 532.73 | 661.7
0.52 | 0.015294 | 117.07 | 536.53 | 667.2
0.53 | 0.015875 | 118.13 | 540.23 | 672.5
0.54 | 0.016454 | 119.5 | 543.81 | 677.6
0.55 | 0.01699 | 120.8 | 547.27 | 682.4
0.56 | 0.017649 | 122.09 | 550.76 | 687
0.57 | 0.018348 | 123.5 | 553.92 | 691.4
0.58 | 0.019041 | 124.71 | 557.11 | 695.5
0.59 | 0.019787 | 126.13 | 560.14 | 699.3
0.6 | 0.020531 | 127.45 | 563.21 | 702.9
0.61 | 0.021298 | 128.81 | 565.98 | 706.1
0.62 | 0.022088 | 130.16 | 568.76 | 709.4
0.63 | 0.02286 | 131.52 | 571.4 | 712.5
0.64 | 0.023805 | 132.94 | 573.9 | 715.3
0.65 | 0.024741 | 134.3 | 576.2 | 717.6
0.66 | 0.025488 | 135.73 | 578.9 | 720
0.67 | 0.026469 | 136.97 | 581 | 722.1
0.68 | 0.027365 | 138.44 | 583 | 724
0.69 | 0.028333 | 139.89 | 585.4 | 725.9
0.7 | 0.029376 | 141.23 | 587.8 | 727.7
0.71 | 0.030451 | 142.74 | 589.4 | 729.3
0.72 | 0.031616 | 144.02 | 591.4 | 730.7
0.73 | 0.032448 | 145.52 | 593.6 | 731.9
0.74 | 0.033602 | 146.93 | 595 | 733.3
0.75 | 0.034696 | 148.29 | 597 | 734.5
0.76 | 0.035703 | 149.75 | 598.3 | 735.5
0.77 | 0.037089 | 151.12 | 600.2 | 736.3
0.78 | 0.038177 | 152.54 | 601.4 | 737.3
0.79 | 0.039493 | 153.96 | 603.1 | 738.1
0.8 | 0.040593 | 155.4 | 604.4 | 738.7
0.81 | 0.041895 | 156.68 | 605.9 | 739.3
0.82 | 0.043257 | 158.29 | 607.1 | 740.1
0.83 | 0.044587 | 159.71 | 608.6 | 740.9
0.84 | 0.045759 | 161.18 | 609.9 | 741.1
0.85 | 0.047035 | 162.76 | 611 | 741.6
0.86 | 0.048443 | 163.96 | 612.2 | 742
0.87 | 0.050005 | 165.59 | 613.5 | 742.7
0.88 | 0.051334 | 167.05 | 614.3 | 743.1
0.89 | 0.052747 | 168.54 | 615.5 | 743.5
0.9 | 0.054408 | 170.14 | 616.6 | 744.1
0.91 | 0.055648 | 171.48 | 618.1 | 744.3
0.92 | 0.05744 | 173.12 | 618.9 | 744.4
0.93 | 0.0585 | 174.53 | 619.9 | 744.9
0.94 | 0.06052 | 176.09 | 621.2 | 745.5
0.95 | 0.06212 | 177.59 | 622.2 | 745.7
0.96 | 0.06391 | 179.08 | 623.1 | 745.9
0.97 | 0.06556 | 180.7 | 624.5 | 746.3
0.98 | 0.06679 | 182.21 | 625.5 | 746.3
0.99 | 0.06914 | 183.7 | 626.5 | 746.7
1 | 0.07075 | 185.07 | 627.5 | 746.9