## I-V Characteristic (mA-mm)
VDS (V) | VGS = -0.300 V | VGS = 0.100 V | VGS = 0.500 V | VGS = 0.900 V
0 | -5.0273e-05 | -0.5283 | -1.1061 | -5.115
0.01 | 0.0010333 | 7.987 | 15.764 | 13.129
0.02 | 0.0018392 | 16.023 | 32.743 | 31.492
0.03 | 0.0024427 | 23.463 | 49.278 | 49.369
0.04 | 0.0029138 | 30.391 | 65.98 | 67.58
0.05 | 0.0032811 | 36.63 | 82.55 | 85.3
0.06 | 0.0035809 | 42.339 | 98.75 | 103.02
0.07 | 0.0038349 | 47.497 | 114.92 | 120.78
0.08 | 0.0040574 | 52.079 | 131.04 | 138.32
0.09 | 0.0042581 | 56.163 | 147.07 | 155.95
0.1 | 0.0044527 | 59.45 | 162.38 | 172.84
0.11 | 0.004628 | 62.77 | 177.95 | 190.12
0.12 | 0.0047798 | 65.62 | 193.16 | 207.11
0.13 | 0.0049712 | 68.11 | 207.89 | 223.58
0.14 | 0.0051363 | 70.35 | 222.66 | 240.33
0.15 | 0.0053264 | 72.28 | 237.13 | 256.7
0.16 | 0.0054955 | 74.07 | 251.09 | 272.68
0.17 | 0.0056811 | 75.64 | 264.69 | 288.44
0.18 | 0.005775 | 77.04 | 278.1 | 304.24
0.19 | 0.005994 | 78.44 | 291.48 | 319.85
0.2 | 0.006202 | 79.57 | 304.07 | 334.85
0.21 | 0.006403 | 80.79 | 316.39 | 349.79
0.22 | 0.006615 | 81.96 | 328.46 | 364.51
0.23 | 0.006793 | 83.11 | 340.28 | 379.14
0.24 | 0.007035 | 84.27 | 351.31 | 393.06
0.25 | 0.007248 | 85.51 | 362.28 | 407.06
0.26 | 0.007488 | 86.8 | 372.72 | 420.6
0.27 | 0.007699 | 88.14 | 382.82 | 433.72
0.28 | 0.007903 | 89.46 | 392.62 | 447.07
0.29 | 0.008154 | 90.64 | 401.84 | 459.73
0.3 | 0.008393 | 92.12 | 410.81 | 472.03
0.31 | 0.008653 | 93.39 | 419.37 | 484.33
0.32 | 0.008906 | 94.61 | 427.61 | 496.12
0.33 | 0.009202 | 95.97 | 435.66 | 507.85
0.34 | 0.009432 | 97.05 | 443.15 | 518.95
0.35 | 0.00974 | 98.31 | 450.26 | 529.82
0.36 | 0.010016 | 99.55 | 457.24 | 540.59
0.37 | 0.010325 | 100.62 | 463.89 | 550.94
0.38 | 0.010578 | 101.86 | 470.18 | 560.77
0.39 | 0.010896 | 102.9 | 476.15 | 570.3
0.4 | 0.0112 | 104.13 | 481.99 | 579.7
0.41 | 0.01152 | 105.18 | 487.58 | 588.6
0.42 | 0.011828 | 106.37 | 492.93 | 597.6
0.43 | 0.012195 | 107.38 | 498 | 605.8
0.44 | 0.012555 | 108.73 | 503.01 | 613.9
0.45 | 0.012885 | 109.85 | 507.79 | 621.6
0.46 | 0.013318 | 111 | 512.41 | 628.9
0.47 | 0.013726 | 112.16 | 516.84 | 635.9
0.48 | 0.014205 | 113.2 | 521.19 | 642.7
0.49 | 0.014629 | 114.51 | 525.42 | 649.3
0.5 | 0.01508 | 115.75 | 529.49 | 655.5
0.51 | 0.015639 | 116.99 | 533.41 | 661.3
0.52 | 0.016133 | 118.27 | 537.29 | 666.9
0.53 | 0.016837 | 119.36 | 540.99 | 672.5
0.54 | 0.017419 | 120.76 | 544.57 | 677.6
0.55 | 0.018123 | 122.02 | 548.02 | 682.2
0.56 | 0.018745 | 123.4 | 551.41 | 686.8
0.57 | 0.019527 | 124.71 | 554.72 | 691.2
0.58 | 0.020248 | 126.05 | 557.94 | 695.3
0.59 | 0.020959 | 127.36 | 560.97 | 699.3
0.6 | 0.021763 | 128.72 | 564 | 702.8
0.61 | 0.022576 | 130.13 | 566.78 | 706
0.62 | 0.023467 | 131.34 | 569.64 | 709.6
0.63 | 0.024231 | 132.79 | 572 | 712.4
0.64 | 0.025224 | 134.21 | 574.6 | 715.3
0.65 | 0.026181 | 135.66 | 577 | 717.6
0.66 | 0.02726 | 137.11 | 579.8 | 720.3
0.67 | 0.028152 | 138.28 | 581.9 | 722.1
0.68 | 0.029135 | 139.88 | 584.4 | 724.3
0.69 | 0.030153 | 141.2 | 586.2 | 726
0.7 | 0.031171 | 142.62 | 588.5 | 727.9
0.71 | 0.032246 | 144.03 | 590.4 | 729.2
0.72 | 0.033347 | 145.39 | 592.4 | 731.1
0.73 | 0.034511 | 146.89 | 594.2 | 732.2
0.74 | 0.035431 | 148.23 | 595.8 | 733.5
0.75 | 0.036722 | 149.65 | 597.8 | 734.5
0.76 | 0.038011 | 150.96 | 599.4 | 735.7
0.77 | 0.03936 | 152.44 | 601 | 736.7
0.78 | 0.040526 | 153.89 | 602.5 | 737.5
0.79 | 0.041699 | 155.25 | 603.8 | 738.3
0.8 | 0.043051 | 156.71 | 605.5 | 739.3
0.81 | 0.044359 | 158.02 | 606.6 | 739.7
0.82 | 0.045745 | 159.55 | 608 | 740.5
0.83 | 0.047204 | 161.07 | 609.4 | 741
0.84 | 0.048706 | 162.48 | 610.6 | 741.8
0.85 | 0.049919 | 164.05 | 611.9 | 742.1
0.86 | 0.051471 | 165.35 | 613.5 | 742.7
0.87 | 0.052848 | 166.99 | 614.4 | 743.1
0.88 | 0.054577 | 168.44 | 615.4 | 743.5
0.89 | 0.055939 | 169.92 | 616.6 | 743.9
0.9 | 0.05758 | 171.4 | 617.9 | 744.3
0.91 | 0.05943 | 172.92 | 618.6 | 744.7
0.92 | 0.0606 | 174.49 | 619.9 | 745.1
0.93 | 0.06237 | 176.03 | 621 | 745.2
0.94 | 0.06397 | 177.55 | 622 | 745.7
0.95 | 0.06571 | 178.96 | 623.1 | 746.1
0.96 | 0.06732 | 180.58 | 623.9 | 746.3
0.97 | 0.06965 | 182.1 | 625.2 | 746.6
0.98 | 0.07086 | 183.66 | 626.1 | 747.3
0.99 | 0.07293 | 185.35 | 627 | 747.5
1 | 0.07494 | 186.69 | 628.4 | 747.4