## I-V Characteristic (mA-mm)
VDS (V) | VGS = -0.300 V | VGS = 0.100 V | VGS = 0.500 V | VGS = 0.900 V
0 | -5.133e-05 | -0.5466 | -1.0576 | -5.099
0.01 | 0.0010783 | 8.036 | 15.693 | 13.194
0.02 | 0.0019169 | 16.005 | 32.66 | 31.24
0.03 | 0.0025497 | 23.55 | 49.117 | 49.219
0.04 | 0.0030434 | 30.403 | 66.13 | 67.38
0.05 | 0.0034283 | 36.685 | 82.28 | 85.06
0.06 | 0.0037223 | 42.417 | 98.55 | 102.86
0.07 | 0.0040004 | 47.562 | 114.97 | 120.54
0.08 | 0.0042289 | 52.187 | 130.66 | 138.13
0.09 | 0.0044458 | 56.309 | 146.61 | 155.44
0.1 | 0.0046389 | 59.65 | 162.19 | 172.69
0.11 | 0.0048162 | 62.93 | 177.53 | 189.72
0.12 | 0.0050056 | 65.81 | 192.72 | 206.65
0.13 | 0.005174 | 68.29 | 207.77 | 223.62
0.14 | 0.0053634 | 70.6 | 222.26 | 239.83
0.15 | 0.0055308 | 72.58 | 236.64 | 256.15
0.16 | 0.005708 | 74.37 | 250.62 | 272.27
0.17 | 0.005885 | 75.96 | 264.36 | 287.98
0.18 | 0.006086 | 77.37 | 277.82 | 303.75
0.19 | 0.00629 | 78.72 | 290.89 | 319.13
0.2 | 0.006507 | 79.95 | 303.63 | 334.29
0.21 | 0.006711 | 81.19 | 315.95 | 349.15
0.22 | 0.006916 | 82.31 | 327.79 | 363.78
0.23 | 0.00712 | 83.51 | 339.67 | 378.37
0.24 | 0.00737 | 84.6 | 350.79 | 392.34
0.25 | 0.007576 | 85.95 | 361.55 | 406.17
0.26 | 0.007806 | 87.17 | 372.02 | 419.72
0.27 | 0.008041 | 88.5 | 382.25 | 433.3
0.28 | 0.008242 | 89.92 | 391.83 | 446.08
0.29 | 0.008535 | 91.2 | 401.17 | 458.8
0.3 | 0.008807 | 92.53 | 410.14 | 471.25
0.31 | 0.009094 | 93.89 | 418.76 | 483.33
0.32 | 0.00932 | 95.17 | 427 | 495.3
0.33 | 0.009609 | 96.37 | 434.95 | 506.82
0.34 | 0.009862 | 97.59 | 442.47 | 518.04
0.35 | 0.010151 | 98.76 | 449.69 | 528.88
0.36 | 0.01045 | 100 | 456.55 | 539.49
0.37 | 0.010778 | 101.18 | 463.16 | 549.81
0.38 | 0.011068 | 102.26 | 469.49 | 559.74
0.39 | 0.011346 | 103.4 | 475.51 | 569.35
0.4 | 0.011698 | 104.63 | 481.32 | 578.6
0.41 | 0.012024 | 105.69 | 486.88 | 587.6
0.42 | 0.012387 | 107.02 | 492.22 | 596.2
0.43 | 0.012718 | 107.97 | 497.36 | 604.6
0.44 | 0.01312 | 109.26 | 502.29 | 612.6
0.45 | 0.013494 | 110.44 | 507.06 | 620.2
0.46 | 0.013899 | 111.58 | 511.63 | 627.7
0.47 | 0.014316 | 112.78 | 516.14 | 635.1
0.48 | 0.014784 | 113.95 | 520.47 | 641.5
0.49 | 0.015289 | 115.13 | 524.68 | 648.3
0.5 | 0.015753 | 116.43 | 528.74 | 654.1
0.51 | 0.016337 | 117.69 | 532.68 | 660.1
0.52 | 0.016919 | 118.87 | 536.53 | 666
0.53 | 0.017571 | 120.15 | 540.27 | 671
0.54 | 0.018207 | 121.48 | 543.82 | 676.2
0.55 | 0.018925 | 122.75 | 547.38 | 680.8
0.56 | 0.019603 | 124.15 | 550.75 | 685.6
0.57 | 0.020308 | 125.34 | 554.05 | 690.2
0.58 | 0.02106 | 126.75 | 557.22 | 694.2
0.59 | 0.021904 | 128.08 | 560.31 | 698
0.6 | 0.022721 | 129.52 | 563.25 | 701.7
0.61 | 0.023512 | 130.84 | 566.19 | 704.9
0.62 | 0.024423 | 132.16 | 568.93 | 708.2
0.63 | 0.02537 | 133.65 | 571.6 | 711.2
0.64 | 0.026397 | 135.07 | 574.1 | 714.1
0.65 | 0.027307 | 136.48 | 576.6 | 716.4
0.66 | 0.028339 | 137.75 | 579 | 718.9
0.67 | 0.029338 | 139.23 | 581.6 | 721.3
0.68 | 0.030315 | 140.64 | 583.6 | 723.2
0.69 | 0.031536 | 142.1 | 585.8 | 724.9
0.7 | 0.032606 | 143.54 | 588 | 726.7
0.71 | 0.03377 | 144.74 | 589.8 | 728.3
0.72 | 0.034809 | 146.27 | 591.7 | 729.7
0.73 | 0.035995 | 147.71 | 593.4 | 731.1
0.74 | 0.037323 | 149.11 | 595.6 | 732.5
0.75 | 0.038441 | 150.61 | 597.2 | 733.5
0.76 | 0.039749 | 151.93 | 598.6 | 734.9
0.77 | 0.04117 | 153.4 | 600.2 | 735.5
0.78 | 0.042379 | 154.89 | 601.8 | 736.5
0.79 | 0.04357 | 156.27 | 603.5 | 737.3
0.8 | 0.045119 | 157.65 | 604.8 | 738.1
0.81 | 0.046607 | 159.03 | 606 | 738.7
0.82 | 0.04799 | 160.48 | 607.4 | 739.5
0.83 | 0.04931 | 161.99 | 608.6 | 739.9
0.84 | 0.050867 | 163.38 | 610.2 | 740.9
0.85 | 0.05253 | 164.71 | 611.1 | 741.1
0.86 | 0.05387 | 166.34 | 612.4 | 741.5
0.87 | 0.055414 | 167.79 | 613.8 | 742
0.88 | 0.05722 | 169.29 | 615 | 742.3
0.89 | 0.05833 | 170.84 | 616 | 742.9
0.9 | 0.06017 | 172.24 | 617 | 743.4
0.91 | 0.06206 | 173.83 | 618.2 | 743.7
0.92 | 0.06363 | 175.35 | 619.5 | 744.1
0.93 | 0.06544 | 176.95 | 620.3 | 744.3
0.94 | 0.06721 | 178.44 | 621.4 | 744.7
0.95 | 0.06924 | 179.9 | 622.7 | 745.1
0.96 | 0.0709 | 181.53 | 623.4 | 745.2
0.97 | 0.07321 | 183.04 | 624.7 | 745.9
0.98 | 0.07462 | 184.58 | 625.7 | 746.1
0.99 | 0.07666 | 186.11 | 626.5 | 746.3
1 | 0.07862 | 187.61 | 627.7 | 746.6