## I-V Characteristic (mA-mm)
VDS (V) | VGS = -0.300 V | VGS = 0.100 V | VGS = 0.500 V | VGS = 0.900 V
0 | -2.6083e-05 | -0.5087 | -1.1032 | -5.305
0.01 | 0.0007369 | 7.585 | 15.578 | 12.845
0.02 | 0.0013007 | 15.151 | 32.447 | 31.019
0.03 | 0.0017177 | 22.157 | 48.759 | 48.722
0.04 | 0.002049 | 28.615 | 65.4 | 66.77
0.05 | 0.0022991 | 34.443 | 81.55 | 84.29
0.06 | 0.0025059 | 39.692 | 97.76 | 102.01
0.07 | 0.0026787 | 44.42 | 113.73 | 119.63
0.08 | 0.0028311 | 48.583 | 129.35 | 136.79
0.09 | 0.0029735 | 52.299 | 145.37 | 154.37
0.1 | 0.0030862 | 55.558 | 160.61 | 171.28
0.11 | 0.003214 | 58.17 | 175.83 | 188.2
0.12 | 0.0033246 | 60.73 | 190.81 | 205.02
0.13 | 0.0034355 | 62.96 | 205.51 | 221.51
0.14 | 0.003549 | 64.96 | 220 | 238.13
0.15 | 0.0036642 | 66.7 | 234.16 | 254.08
0.16 | 0.0037913 | 68.29 | 248.04 | 270.13
0.17 | 0.0038942 | 69.68 | 261.49 | 285.88
0.18 | 0.0040212 | 70.95 | 274.78 | 301.36
0.19 | 0.004154 | 72.17 | 287.76 | 316.8
0.2 | 0.0042495 | 73.14 | 300.33 | 331.9
0.21 | 0.004405 | 74.26 | 312.44 | 346.53
0.22 | 0.004528 | 75.3 | 324.19 | 361.11
0.23 | 0.0046717 | 76.3 | 335.96 | 375.73
0.24 | 0.0047971 | 77.33 | 346.85 | 389.62
0.25 | 0.0049319 | 78.29 | 357.45 | 403.24
0.26 | 0.0050853 | 79.47 | 367.76 | 416.8
0.27 | 0.0052138 | 80.59 | 377.62 | 430.02
0.28 | 0.0053785 | 81.82 | 387.17 | 443.11
0.29 | 0.0055224 | 82.95 | 396.25 | 455.61
0.3 | 0.0056703 | 84.27 | 405.03 | 467.97
0.31 | 0.005741 | 85.49 | 413.5 | 480.24
0.32 | 0.005922 | 86.69 | 421.47 | 491.78
0.33 | 0.006109 | 87.86 | 429.28 | 503.42
0.34 | 0.006294 | 88.92 | 436.69 | 514.55
0.35 | 0.006486 | 90.09 | 443.68 | 525.39
0.36 | 0.006669 | 91.18 | 450.46 | 535.96
0.37 | 0.006864 | 92.3 | 456.85 | 546.25
0.38 | 0.007026 | 93.44 | 462.97 | 556.12
0.39 | 0.007229 | 94.37 | 468.82 | 565.72
0.4 | 0.007454 | 95.5 | 474.49 | 575
0.41 | 0.007642 | 96.59 | 479.85 | 584
0.42 | 0.007844 | 97.71 | 485.03 | 592.6
0.43 | 0.008079 | 98.68 | 490.03 | 600.8
0.44 | 0.008301 | 99.78 | 494.88 | 608.8
0.45 | 0.008523 | 100.94 | 499.48 | 616.4
0.46 | 0.008795 | 101.88 | 503.97 | 623.6
0.47 | 0.009061 | 103 | 508.29 | 630.7
0.48 | 0.009361 | 104.03 | 512.53 | 637.5
0.49 | 0.009615 | 105.19 | 516.61 | 643.9
0.5 | 0.009957 | 106.31 | 520.57 | 650.1
0.51 | 0.010276 | 107.43 | 524.38 | 655.7
0.52 | 0.0106 | 108.66 | 528.18 | 661.4
0.53 | 0.01096 | 109.69 | 531.77 | 666.6
0.54 | 0.011346 | 111.02 | 535.23 | 671.7
0.55 | 0.01175 | 112.17 | 538.66 | 676.4
0.56 | 0.012134 | 113.41 | 541.95 | 681.1
0.57 | 0.012611 | 114.56 | 545.11 | 685.2
0.58 | 0.013102 | 115.79 | 548.26 | 689.8
0.59 | 0.013609 | 117.09 | 551.2 | 693.1
0.6 | 0.014078 | 118.35 | 554.21 | 696.8
0.61 | 0.014604 | 119.6 | 556.86 | 700
0.62 | 0.015093 | 120.84 | 559.66 | 703.2
0.63 | 0.015643 | 122.11 | 562.27 | 706
0.64 | 0.016174 | 123.5 | 564.86 | 708.9
0.65 | 0.016802 | 124.79 | 567.24 | 711.3
0.66 | 0.017352 | 126.17 | 569.57 | 713.7
0.67 | 0.017936 | 127.33 | 571.5 | 715.6
0.68 | 0.018671 | 128.7 | 573.9 | 717.6
0.69 | 0.019248 | 130.13 | 575.8 | 719.6
0.7 | 0.01993 | 131.33 | 578.2 | 721.3
0.71 | 0.020542 | 132.68 | 579.8 | 722.4
0.72 | 0.02124 | 133.97 | 581.6 | 724
0.73 | 0.022017 | 135.26 | 583.7 | 725.3
0.74 | 0.022683 | 136.6 | 585.1 | 726.5
0.75 | 0.023408 | 138.01 | 587 | 727.4
0.76 | 0.024163 | 139.19 | 588.6 | 728.3
0.77 | 0.024996 | 140.6 | 590.1 | 729.3
0.78 | 0.025677 | 141.9 | 591.6 | 730.3
0.79 | 0.026492 | 143.24 | 593 | 730.9
0.8 | 0.027355 | 144.71 | 594.3 | 731.5
0.81 | 0.028175 | 145.87 | 596 | 732.2
0.82 | 0.02901 | 147.3 | 597.2 | 732.9
0.83 | 0.02983 | 148.73 | 598.3 | 733.5
0.84 | 0.030772 | 150.09 | 599.9 | 734.1
0.85 | 0.031569 | 151.56 | 601 | 734.5
0.86 | 0.032408 | 152.84 | 602 | 734.9
0.87 | 0.033474 | 154.32 | 603.1 | 735.4
0.88 | 0.034477 | 155.74 | 604.3 | 735.5
0.89 | 0.035344 | 157.15 | 605.5 | 736.3
0.9 | 0.036376 | 158.47 | 606.7 | 736.3
0.91 | 0.037325 | 159.93 | 607.4 | 736.7
0.92 | 0.038437 | 161.38 | 608.6 | 737.1
0.93 | 0.039475 | 162.79 | 609.9 | 737.3
0.94 | 0.040461 | 164.25 | 610.8 | 737.7
0.95 | 0.041704 | 165.57 | 611.9 | 737.9
0.96 | 0.042553 | 167.17 | 613 | 738.3
0.97 | 0.04386 | 168.58 | 613.8 | 738.6
0.98 | 0.044999 | 170.08 | 614.8 | 738.7
0.99 | 0.046192 | 171.6 | 615.9 | 739.3
1 | 0.047294 | 172.92 | 617 | 739.3