## I-V Characteristic (mA-mm)
VDS (V) | VGS = -0.300 V | VGS = 0.100 V | VGS = 0.500 V | VGS = 0.900 V
0 | -2.4751e-05 | -0.509 | -1.087 | -5.333
0.01 | 0.0007353 | 7.646 | 15.6 | 12.73
0.02 | 0.0012954 | 15.19 | 32.23 | 30.765
0.03 | 0.0017168 | 22.107 | 48.95 | 48.558
0.04 | 0.0020377 | 28.705 | 65.3 | 66.74
0.05 | 0.0022908 | 34.49 | 81.72 | 84.22
0.06 | 0.0024967 | 39.722 | 97.75 | 101.99
0.07 | 0.0026661 | 44.506 | 113.85 | 119.63
0.08 | 0.0028195 | 48.702 | 129.7 | 136.99
0.09 | 0.0029444 | 52.371 | 145.31 | 154.12
0.1 | 0.0030612 | 55.645 | 160.81 | 171.29
0.11 | 0.0031774 | 58.17 | 176.12 | 188.54
0.12 | 0.0032857 | 60.73 | 191.06 | 205.19
0.13 | 0.0033929 | 63.04 | 205.65 | 221.61
0.14 | 0.0035133 | 64.98 | 220.02 | 238.12
0.15 | 0.0036288 | 66.8 | 234.59 | 254.67
0.16 | 0.0037378 | 68.34 | 248.17 | 270.31
0.17 | 0.0038432 | 69.77 | 261.59 | 286.1
0.18 | 0.0039621 | 71.03 | 274.92 | 301.61
0.19 | 0.0040877 | 72.15 | 287.9 | 316.77
0.2 | 0.0041983 | 73.19 | 300.42 | 332.15
0.21 | 0.0043303 | 74.25 | 312.56 | 346.93
0.22 | 0.0044513 | 75.2 | 324.4 | 361.37
0.23 | 0.0045944 | 76.24 | 335.86 | 375.66
0.24 | 0.0047208 | 77.24 | 346.87 | 389.71
0.25 | 0.0048543 | 78.17 | 357.52 | 403.59
0.26 | 0.0049988 | 79.36 | 367.83 | 416.91
0.27 | 0.005134 | 80.47 | 377.61 | 430.15
0.28 | 0.0052994 | 81.68 | 387.11 | 443.23
0.29 | 0.0054456 | 82.95 | 396.29 | 455.94
0.3 | 0.0055913 | 84.08 | 404.95 | 468.03
0.31 | 0.00565 | 85.33 | 413.33 | 480.28
0.32 | 0.005833 | 86.55 | 421.33 | 491.99
0.33 | 0.006022 | 87.72 | 429.09 | 503.48
0.34 | 0.006182 | 88.78 | 436.45 | 514.66
0.35 | 0.006365 | 89.93 | 443.31 | 525.43
0.36 | 0.006553 | 91.08 | 450.14 | 536.06
0.37 | 0.006728 | 92.14 | 456.48 | 546.25
0.38 | 0.006891 | 93.21 | 462.64 | 555.92
0.39 | 0.007094 | 94.2 | 468.39 | 565.64
0.4 | 0.007298 | 95.37 | 474.14 | 574.8
0.41 | 0.007518 | 96.45 | 479.48 | 584
0.42 | 0.007703 | 97.41 | 484.63 | 591.9
0.43 | 0.007912 | 98.67 | 489.49 | 600.4
0.44 | 0.008149 | 99.59 | 494.4 | 608.4
0.45 | 0.008352 | 100.7 | 499.04 | 616.3
0.46 | 0.008622 | 101.74 | 503.49 | 623.4
0.47 | 0.008906 | 102.84 | 507.78 | 630.3
0.48 | 0.009173 | 103.9 | 512.03 | 636.9
0.49 | 0.009442 | 105.03 | 516.14 | 643.5
0.5 | 0.009753 | 106.15 | 520.08 | 649.5
0.51 | 0.010083 | 107.31 | 523.87 | 655.3
0.52 | 0.010443 | 108.5 | 527.68 | 661
0.53 | 0.010757 | 109.59 | 531.24 | 666.1
0.54 | 0.011167 | 110.84 | 534.73 | 671
0.55 | 0.011549 | 112.08 | 538.1 | 675.8
0.56 | 0.011926 | 113.24 | 541.44 | 680.4
0.57 | 0.012418 | 114.61 | 544.57 | 684.8
0.58 | 0.012817 | 115.61 | 547.69 | 688.8
0.59 | 0.013328 | 117.03 | 550.61 | 692.6
0.6 | 0.013741 | 118.27 | 553.55 | 696.2
0.61 | 0.014296 | 119.59 | 556.4 | 699.2
0.62 | 0.014801 | 120.84 | 559.03 | 702.5
0.63 | 0.015385 | 122.11 | 561.61 | 705.3
0.64 | 0.015903 | 123.45 | 564.19 | 707.9
0.65 | 0.01646 | 124.82 | 566.63 | 710.4
0.66 | 0.01709 | 126.13 | 569.01 | 712.8
0.67 | 0.017562 | 127.33 | 570.9 | 714.8
0.68 | 0.018295 | 128.73 | 573.2 | 716.9
0.69 | 0.018866 | 130.02 | 575 | 718.7
0.7 | 0.019568 | 131.36 | 577.3 | 720
0.71 | 0.020149 | 132.79 | 579.1 | 721.7
0.72 | 0.020815 | 133.9 | 581.2 | 722.9
0.73 | 0.021463 | 135.42 | 582.9 | 724.3
0.74 | 0.022266 | 136.71 | 584.8 | 725.3
0.75 | 0.022913 | 137.97 | 586.2 | 726.5
0.76 | 0.023661 | 139.43 | 587.8 | 727.1
0.77 | 0.024453 | 140.63 | 589.4 | 728.3
0.78 | 0.025214 | 142.04 | 591 | 729.1
0.79 | 0.026009 | 143.39 | 592.6 | 729.9
0.8 | 0.02689 | 144.71 | 594 | 730.6
0.81 | 0.027679 | 146.03 | 595.2 | 731.3
0.82 | 0.028465 | 147.41 | 596.5 | 731.9
0.83 | 0.029186 | 148.78 | 597.6 | 732.4
0.84 | 0.03017 | 150.15 | 599 | 733.1
0.85 | 0.030983 | 151.56 | 600.3 | 733.5
0.86 | 0.031941 | 152.84 | 601.2 | 734.1
0.87 | 0.03287 | 154.28 | 602.6 | 734.3
0.88 | 0.033785 | 155.76 | 603.6 | 734.7
0.89 | 0.034622 | 157.16 | 604.6 | 735.1
0.9 | 0.035636 | 158.65 | 605.8 | 735.3
0.91 | 0.036713 | 160 | 607.1 | 735.7
0.92 | 0.037727 | 161.48 | 608 | 736.3
0.93 | 0.03868 | 162.93 | 609.2 | 736.3
0.94 | 0.039694 | 164.37 | 610.1 | 736.7
0.95 | 0.040904 | 165.86 | 611.1 | 737.3
0.96 | 0.041777 | 167.22 | 612.2 | 737.7
0.97 | 0.042947 | 168.74 | 613 | 737.7
0.98 | 0.044082 | 170.14 | 614.2 | 737.7
0.99 | 0.04535 | 171.56 | 615.2 | 738.1
1 | 0.046321 | 172.9 | 616.3 | 738.3