## I-V Characteristic (mA-mm)
VDS (V) | VGS = -0.300 V | VGS = 0.100 V | VGS = 0.500 V | VGS = 0.900 V
0 | -2.6199e-05 | -0.5523 | -1.168 | -5.451
0.01 | 0.0007773 | 7.61 | 15.786 | 13.013
0.02 | 0.0013537 | 15.366 | 32.312 | 30.809
0.03 | 0.0017908 | 22.365 | 48.824 | 48.754
0.04 | 0.0021322 | 28.877 | 65.42 | 66.87
0.05 | 0.0023931 | 34.779 | 81.74 | 84.63
0.06 | 0.0026085 | 40.117 | 98.02 | 102.32
0.07 | 0.0027885 | 44.935 | 114.17 | 119.82
0.08 | 0.0029367 | 49.172 | 130 | 137.43
0.09 | 0.0030817 | 52.924 | 145.67 | 154.56
0.1 | 0.0032117 | 56.238 | 161.06 | 171.72
0.11 | 0.0033306 | 58.83 | 176.39 | 188.87
0.12 | 0.003455 | 61.43 | 191.65 | 205.79
0.13 | 0.0035776 | 63.75 | 206.29 | 222.34
0.14 | 0.0037026 | 65.74 | 220.75 | 238.71
0.15 | 0.0038084 | 67.58 | 235.02 | 255.08
0.16 | 0.0039255 | 69.09 | 248.8 | 271.12
0.17 | 0.0040459 | 70.53 | 262.65 | 287.05
0.18 | 0.0041653 | 71.73 | 275.67 | 302.42
0.19 | 0.0043038 | 72.99 | 288.7 | 317.93
0.2 | 0.0044251 | 74.09 | 301.33 | 332.96
0.21 | 0.0045621 | 75.12 | 313.47 | 347.65
0.22 | 0.0046877 | 76.19 | 325.36 | 362.59
0.23 | 0.0048384 | 77.08 | 336.87 | 376.83
0.24 | 0.0049854 | 78.2 | 347.94 | 390.8
0.25 | 0.0051173 | 79.27 | 358.59 | 404.67
0.26 | 0.0052842 | 80.31 | 368.95 | 418.18
0.27 | 0.0054314 | 81.59 | 378.89 | 431.53
0.28 | 0.0055716 | 82.7 | 388.33 | 444.46
0.29 | 0.005694 | 84.02 | 397.51 | 457.13
0.3 | 0.00588 | 85.21 | 406.3 | 469.47
0.31 | 0.006057 | 86.41 | 414.81 | 481.8
0.32 | 0.00624 | 87.52 | 422.77 | 493.45
0.33 | 0.006393 | 88.75 | 430.54 | 505.08
0.34 | 0.006586 | 89.93 | 437.96 | 516.2
0.35 | 0.006768 | 91.02 | 444.96 | 526.94
0.36 | 0.006977 | 92.2 | 451.78 | 537.82
0.37 | 0.007161 | 93.17 | 458.12 | 547.96
0.38 | 0.00736 | 94.29 | 464.33 | 557.84
0.39 | 0.007562 | 95.39 | 470.23 | 567.38
0.4 | 0.007763 | 96.51 | 475.89 | 576.4
0.41 | 0.007995 | 97.68 | 481.32 | 585.5
0.42 | 0.008218 | 98.63 | 486.54 | 594.2
0.43 | 0.008455 | 99.68 | 491.52 | 602.2
0.44 | 0.008655 | 100.88 | 496.38 | 610.4
0.45 | 0.008928 | 101.91 | 501.01 | 618.1
0.46 | 0.009179 | 103.02 | 505.56 | 625.3
0.47 | 0.00943 | 104.06 | 510.01 | 632.7
0.48 | 0.009757 | 105.27 | 514.23 | 638.9
0.49 | 0.010084 | 106.37 | 518.35 | 645.3
0.5 | 0.010397 | 107.47 | 522.32 | 651.5
0.51 | 0.010692 | 108.58 | 526.22 | 657.3
0.52 | 0.011096 | 109.83 | 529.98 | 662.9
0.53 | 0.01149 | 111 | 533.58 | 668.1
0.54 | 0.011913 | 112.26 | 537.15 | 673.4
0.55 | 0.012269 | 113.54 | 540.49 | 678
0.56 | 0.012749 | 114.58 | 543.87 | 682.6
0.57 | 0.013162 | 115.9 | 547.06 | 687
0.58 | 0.013634 | 117.19 | 550.15 | 691
0.59 | 0.014176 | 118.36 | 553.16 | 694.6
0.6 | 0.014688 | 119.8 | 556.07 | 698.4
0.61 | 0.015202 | 121 | 558.93 | 701.6
0.62 | 0.015723 | 122.32 | 561.61 | 704.6
0.63 | 0.016344 | 123.63 | 564.27 | 707.4
0.64 | 0.016961 | 125.03 | 566.72 | 710.1
0.65 | 0.017579 | 126.24 | 569.29 | 712.7
0.66 | 0.018138 | 127.65 | 571.4 | 715
0.67 | 0.018839 | 128.93 | 573.6 | 717.2
0.68 | 0.019496 | 130.25 | 575.8 | 718.9
0.69 | 0.020069 | 131.68 | 578.2 | 720.8
0.7 | 0.020752 | 132.84 | 580.1 | 722.4
0.71 | 0.021518 | 134.28 | 581.8 | 724
0.72 | 0.022306 | 135.6 | 583.8 | 725.3
0.73 | 0.02289 | 136.93 | 585.5 | 726.7
0.74 | 0.023752 | 138.34 | 587.6 | 728.1
0.75 | 0.024515 | 139.62 | 589.2 | 728.7
0.76 | 0.025353 | 141.02 | 590.8 | 729.9
0.77 | 0.026031 | 142.34 | 592.4 | 730.9
0.78 | 0.026908 | 143.7 | 593.8 | 731.5
0.79 | 0.027694 | 144.99 | 595 | 732.3
0.8 | 0.028456 | 146.43 | 596.8 | 732.9
0.81 | 0.0294 | 147.75 | 597.8 | 733.5
0.82 | 0.030301 | 149.14 | 599.4 | 734.1
0.83 | 0.031278 | 150.52 | 600.4 | 734.7
0.84 | 0.032146 | 151.84 | 601.9 | 735.1
0.85 | 0.033016 | 153.28 | 603.1 | 735.8
0.86 | 0.033884 | 154.68 | 604.1 | 736.1
0.87 | 0.034972 | 156.17 | 605.4 | 736.7
0.88 | 0.036002 | 157.63 | 606.5 | 737
0.89 | 0.037057 | 158.88 | 607.5 | 737.5
0.9 | 0.038087 | 160.4 | 608.6 | 737.9
0.91 | 0.038922 | 161.86 | 609.9 | 737.9
0.92 | 0.040198 | 163.3 | 610.7 | 738.3
0.93 | 0.041264 | 164.8 | 611.9 | 738.7
0.94 | 0.042308 | 166.22 | 612.9 | 739.3
0.95 | 0.043458 | 167.72 | 613.9 | 739.5
0.96 | 0.044608 | 169.16 | 615 | 739.5
0.97 | 0.04567 | 170.7 | 616 | 739.9
0.98 | 0.046963 | 172 | 617 | 740.2
0.99 | 0.048072 | 173.53 | 618.2 | 740.3
1 | 0.049337 | 174.95 | 619.1 | 740.7