## I-V Characteristic (mA-mm)
VDS (V) | VGS = -0.300 V | VGS = 0.100 V | VGS = 0.500 V | VGS = 0.900 V
0 | -2.7917e-05 | -0.51677 | -1.0411 | -5.281
0.01 | 0.0007666 | 7.641 | 15.62 | 12.861
0.02 | 0.0013514 | 15.385 | 32.436 | 31.154
0.03 | 0.0017924 | 22.411 | 48.923 | 48.942
0.04 | 0.002131 | 28.93 | 65.67 | 67.04
0.05 | 0.0023954 | 34.856 | 81.81 | 84.75
0.06 | 0.0025961 | 40.224 | 98.11 | 102.48
0.07 | 0.0027839 | 45.069 | 114.36 | 120.07
0.08 | 0.0029344 | 49.284 | 130.01 | 137.31
0.09 | 0.0030772 | 53.068 | 145.86 | 155.16
0.1 | 0.0032016 | 56.381 | 161.34 | 172.08
0.11 | 0.0033248 | 59.04 | 176.63 | 188.96
0.12 | 0.0034457 | 61.63 | 191.58 | 205.97
0.13 | 0.0035542 | 63.96 | 206.66 | 222.5
0.14 | 0.0036786 | 65.86 | 221 | 239.01
0.15 | 0.0037876 | 67.78 | 235.2 | 255.24
0.16 | 0.0039026 | 69.36 | 249.16 | 271.4
0.17 | 0.0040347 | 70.76 | 262.69 | 287.03
0.18 | 0.0041617 | 72.13 | 276.1 | 302.62
0.19 | 0.0042992 | 73.21 | 289.02 | 318.15
0.2 | 0.0044161 | 74.37 | 301.7 | 333.36
0.21 | 0.004545 | 75.39 | 313.79 | 348.05
0.22 | 0.004683 | 76.44 | 325.47 | 362.72
0.23 | 0.0048072 | 77.34 | 337.28 | 377.45
0.24 | 0.0049661 | 78.49 | 348.24 | 391.3
0.25 | 0.0051083 | 79.54 | 358.8 | 404.91
0.26 | 0.0052586 | 80.63 | 369.2 | 418.64
0.27 | 0.0054003 | 81.78 | 379.24 | 431.83
0.28 | 0.0055621 | 82.98 | 388.71 | 444.87
0.29 | 0.005675 | 84.22 | 397.76 | 457.49
0.3 | 0.005842 | 85.53 | 406.64 | 469.89
0.31 | 0.006006 | 86.67 | 415.14 | 482.06
0.32 | 0.006187 | 87.94 | 423.11 | 493.67
0.33 | 0.00637 | 88.97 | 430.86 | 505.37
0.34 | 0.006556 | 90.24 | 438.26 | 516.59
0.35 | 0.006745 | 91.34 | 445.31 | 527.38
0.36 | 0.006924 | 92.48 | 452 | 537.89
0.37 | 0.007112 | 93.57 | 458.41 | 548.29
0.38 | 0.007292 | 94.64 | 464.67 | 558.17
0.39 | 0.007522 | 95.74 | 470.47 | 567.71
0.4 | 0.007721 | 96.83 | 476.17 | 576.6
0.41 | 0.007939 | 97.91 | 481.5 | 585.5
0.42 | 0.008127 | 98.83 | 486.78 | 594.3
0.43 | 0.008373 | 99.99 | 491.83 | 602.6
0.44 | 0.008611 | 101.14 | 496.69 | 610.6
0.45 | 0.008868 | 102.2 | 501.32 | 618.2
0.46 | 0.009105 | 103.33 | 505.81 | 625.5
0.47 | 0.009416 | 104.27 | 510.21 | 632.5
0.48 | 0.00969 | 105.57 | 514.49 | 639
0.49 | 0.009952 | 106.67 | 518.51 | 645.4
0.5 | 0.010312 | 107.82 | 522.59 | 651.8
0.51 | 0.010611 | 108.95 | 526.38 | 657.4
0.52 | 0.010994 | 110.12 | 530.22 | 663
0.53 | 0.01135 | 111.32 | 533.76 | 668.3
0.54 | 0.011773 | 112.5 | 537.31 | 673.4
0.55 | 0.01217 | 113.74 | 540.76 | 678
0.56 | 0.012614 | 114.92 | 544.11 | 682.4
0.57 | 0.013085 | 116.19 | 547.26 | 687
0.58 | 0.013584 | 117.47 | 550.37 | 690.6
0.59 | 0.014072 | 118.76 | 553.41 | 694.8
0.6 | 0.014543 | 120.12 | 556.32 | 698.4
0.61 | 0.0151 | 121.24 | 559.1 | 701.6
0.62 | 0.015676 | 122.66 | 561.84 | 704.8
0.63 | 0.016213 | 124.02 | 564.45 | 707.6
0.64 | 0.0168 | 125.3 | 567.06 | 710
0.65 | 0.017352 | 126.63 | 569.39 | 712.5
0.66 | 0.018007 | 127.93 | 571.7 | 714.8
0.67 | 0.018524 | 129.33 | 573.9 | 717.1
0.68 | 0.019175 | 130.6 | 576 | 718.9
0.69 | 0.019892 | 132 | 578.1 | 720.8
0.7 | 0.020627 | 133.25 | 580.2 | 722.1
0.71 | 0.021204 | 134.6 | 582.1 | 724
0.72 | 0.022001 | 135.99 | 584 | 725.3
0.73 | 0.022672 | 137.27 | 585.5 | 726.3
0.74 | 0.023418 | 138.67 | 587.4 | 727.7
0.75 | 0.024133 | 139.84 | 589.2 | 728.5
0.76 | 0.024984 | 141.22 | 591 | 729.7
0.77 | 0.025825 | 142.62 | 592.4 | 730.6
0.78 | 0.026414 | 143.95 | 594.2 | 731.1
0.79 | 0.027356 | 145.44 | 595.6 | 731.9
0.8 | 0.028197 | 146.61 | 596.8 | 732.9
0.81 | 0.029094 | 148.05 | 598.1 | 733.3
0.82 | 0.02989 | 149.48 | 599.4 | 733.8
0.83 | 0.030866 | 150.81 | 600.7 | 734.5
0.84 | 0.031751 | 152.21 | 601.9 | 735.1
0.85 | 0.032658 | 153.54 | 603.3 | 735.5
0.86 | 0.033548 | 155.04 | 604.2 | 735.6
0.87 | 0.034581 | 156.41 | 605.4 | 736.3
0.88 | 0.035628 | 157.87 | 606.6 | 736.4
0.89 | 0.036403 | 159.16 | 607.6 | 737.3
0.9 | 0.0375 | 160.75 | 608.8 | 737.7
0.91 | 0.0386 | 162.23 | 609.8 | 737.9
0.92 | 0.039816 | 163.64 | 610.8 | 738.1
0.93 | 0.040588 | 165.17 | 612 | 738.3
0.94 | 0.041869 | 166.41 | 613.3 | 738.7
0.95 | 0.042977 | 168.02 | 614 | 738.8
0.96 | 0.043953 | 169.51 | 615 | 739.1
0.97 | 0.045112 | 170.91 | 616.3 | 739.5
0.98 | 0.046441 | 172.52 | 617.2 | 739.7
0.99 | 0.047569 | 173.85 | 618.3 | 740.1
1 | 0.048664 | 175.37 | 619.1 | 740.3