## I-V Characteristic (mA-mm)
VDS (V) | VGS = -0.300 V | VGS = 0.100 V | VGS = 0.500 V | VGS = 0.900 V
0 | -2.6487e-05 | -0.51063 | -1.0217 | -5.288
0.01 | 0.0007996 | 7.649 | 15.8 | 13.09
0.02 | 0.0014047 | 15.41 | 32.228 | 30.803
0.03 | 0.0018597 | 22.421 | 48.727 | 48.6
0.04 | 0.0022115 | 28.967 | 65.24 | 66.62
0.05 | 0.0024856 | 34.901 | 81.43 | 84.28
0.06 | 0.0027101 | 40.244 | 97.59 | 101.88
0.07 | 0.0028885 | 45.107 | 113.69 | 119.37
0.08 | 0.0030526 | 49.358 | 129.66 | 136.99
0.09 | 0.003199 | 53.15 | 145.11 | 154.01
0.1 | 0.0033268 | 56.495 | 160.51 | 171.04
0.11 | 0.0034648 | 59.12 | 175.86 | 188.17
0.12 | 0.0035891 | 61.75 | 190.66 | 204.78
0.13 | 0.0037047 | 64.09 | 205.68 | 221.53
0.14 | 0.0038421 | 66.1 | 219.9 | 237.72
0.15 | 0.0039707 | 67.99 | 234.13 | 253.99
0.16 | 0.0041093 | 69.56 | 248.05 | 269.92
0.17 | 0.0042183 | 71.03 | 261.49 | 285.83
0.18 | 0.0043472 | 72.3 | 274.84 | 301.2
0.19 | 0.0044832 | 73.54 | 287.76 | 316.62
0.2 | 0.0046091 | 74.66 | 300.27 | 331.61
0.21 | 0.0047619 | 75.71 | 312.47 | 346.39
0.22 | 0.0049116 | 76.76 | 324.4 | 361.13
0.23 | 0.0050526 | 77.68 | 335.87 | 375.41
0.24 | 0.0052067 | 78.82 | 346.92 | 389.35
0.25 | 0.0053611 | 79.95 | 357.57 | 403.13
0.26 | 0.0055201 | 81.01 | 367.81 | 416.52
0.27 | 0.0056728 | 82.3 | 377.94 | 429.99
0.28 | 0.005761 | 83.46 | 387.35 | 442.79
0.29 | 0.005944 | 84.7 | 396.48 | 455.38
0.3 | 0.00614 | 85.97 | 405.27 | 467.79
0.31 | 0.006322 | 87.21 | 413.7 | 479.97
0.32 | 0.006511 | 88.34 | 421.79 | 491.69
0.33 | 0.006702 | 89.64 | 429.53 | 503.2
0.34 | 0.006879 | 90.73 | 436.93 | 514.33
0.35 | 0.007074 | 91.96 | 443.95 | 525.14
0.36 | 0.007284 | 93 | 450.78 | 535.89
0.37 | 0.007476 | 94.04 | 457.22 | 545.96
0.38 | 0.007667 | 95.19 | 463.38 | 555.91
0.39 | 0.007908 | 96.33 | 469.22 | 565.42
0.4 | 0.008113 | 97.41 | 474.95 | 574.8
0.41 | 0.008367 | 98.59 | 480.34 | 583.7
0.42 | 0.008594 | 99.54 | 485.57 | 592
0.43 | 0.008828 | 100.73 | 490.58 | 600.6
0.44 | 0.009104 | 101.78 | 495.46 | 608.6
0.45 | 0.009325 | 102.8 | 500.15 | 616.2
0.46 | 0.009622 | 103.99 | 504.61 | 623.4
0.47 | 0.009898 | 105.08 | 509.02 | 630.1
0.48 | 0.010204 | 106.21 | 513.31 | 637.1
0.49 | 0.010521 | 107.39 | 517.37 | 643.7
0.5 | 0.010865 | 108.54 | 521.38 | 649.5
0.51 | 0.011226 | 109.64 | 525.17 | 655.3
0.52 | 0.011649 | 110.84 | 528.98 | 661.2
0.53 | 0.012008 | 112.08 | 532.61 | 666.2
0.54 | 0.012475 | 113.24 | 536.08 | 671.3
0.55 | 0.012877 | 114.54 | 539.52 | 676
0.56 | 0.013308 | 115.67 | 542.84 | 680.8
0.57 | 0.013846 | 116.99 | 546.02 | 685
0.58 | 0.014374 | 118.32 | 549.15 | 688.9
0.59 | 0.01492 | 119.56 | 552.19 | 693
0.6 | 0.015421 | 120.91 | 555.04 | 696.4
0.61 | 0.016019 | 122.16 | 557.92 | 699.7
0.62 | 0.016588 | 123.47 | 560.66 | 702.9
0.63 | 0.017222 | 124.82 | 563.3 | 705.7
0.64 | 0.0178 | 126.17 | 565.9 | 708.4
0.65 | 0.018512 | 127.45 | 568.26 | 711
0.66 | 0.019076 | 128.77 | 570.7 | 713.2
0.67 | 0.019692 | 130.14 | 572.7 | 715.4
0.68 | 0.020458 | 131.54 | 575 | 717.3
0.69 | 0.02123 | 132.82 | 577 | 719.2
0.7 | 0.021969 | 134.06 | 579 | 720.7
0.71 | 0.022633 | 135.5 | 581 | 722.1
0.72 | 0.023425 | 136.8 | 582.8 | 723.8
0.73 | 0.024217 | 138.27 | 584.6 | 725.1
0.74 | 0.024994 | 139.59 | 586.4 | 725.9
0.75 | 0.02581 | 140.76 | 588.2 | 727.1
0.76 | 0.026624 | 142.23 | 589.7 | 728.3
0.77 | 0.027503 | 143.58 | 591.1 | 729.1
0.78 | 0.028245 | 144.94 | 593 | 729.8
0.79 | 0.029181 | 146.29 | 594.2 | 730.9
0.8 | 0.030095 | 147.61 | 595.8 | 731.5
0.81 | 0.030993 | 149.06 | 597.2 | 732.1
0.82 | 0.032024 | 150.39 | 598.3 | 732.4
0.83 | 0.032893 | 151.76 | 599.6 | 733.3
0.84 | 0.034038 | 153.04 | 601 | 733.5
0.85 | 0.034857 | 154.56 | 602.2 | 734.5
0.86 | 0.035998 | 156.05 | 603.4 | 734.7
0.87 | 0.036962 | 157.47 | 604.3 | 735.1
0.88 | 0.038063 | 158.89 | 605.5 | 735.5
0.89 | 0.038887 | 160.23 | 606.6 | 736.1
0.9 | 0.040131 | 161.73 | 607.8 | 736.3
0.91 | 0.041306 | 163.15 | 609 | 736.7
0.92 | 0.04248 | 164.59 | 609.9 | 737.3
0.93 | 0.043661 | 166.1 | 611 | 737.3
0.94 | 0.044726 | 167.5 | 612 | 737.7
0.95 | 0.045936 | 168.94 | 613.1 | 738.1
0.96 | 0.047024 | 170.48 | 614.1 | 738.3
0.97 | 0.048438 | 171.92 | 615 | 738.3
0.98 | 0.049717 | 173.3 | 616.2 | 738.7
0.99 | 0.051065 | 174.83 | 617.2 | 739.1
1 | 0.052228 | 176.28 | 618.2 | 739.3