## I-V Characteristic (mA-mm)
VDS (V) | VGS = -0.300 V | VGS = 0.100 V | VGS = 0.500 V | VGS = 0.900 V
0 | -2.6736e-05 | -0.5558 | -0.9003 | -5.084
0.01 | 0.0008216 | 7.816 | 15.724 | 12.829
0.02 | 0.001441 | 15.42 | 32.262 | 30.745
0.03 | 0.0019085 | 22.528 | 48.763 | 48.731
0.04 | 0.0022673 | 29.11 | 65.42 | 66.66
0.05 | 0.0025497 | 35.041 | 81.6 | 84.42
0.06 | 0.0027766 | 40.496 | 97.83 | 102.06
0.07 | 0.0029745 | 45.322 | 114.1 | 119.87
0.08 | 0.0031369 | 49.576 | 129.91 | 136.97
0.09 | 0.0032867 | 53.434 | 145.38 | 154.36
0.1 | 0.0034246 | 56.806 | 160.89 | 171.45
0.11 | 0.0035477 | 59.48 | 176.59 | 188.49
0.12 | 0.0036872 | 62.19 | 191.36 | 205.38
0.13 | 0.0038077 | 64.51 | 205.97 | 222.02
0.14 | 0.0039342 | 66.54 | 220.59 | 238.24
0.15 | 0.0040624 | 68.38 | 234.78 | 254.57
0.16 | 0.0041916 | 70.03 | 248.69 | 270.89
0.17 | 0.0043248 | 71.41 | 262.23 | 286.45
0.18 | 0.0044532 | 72.77 | 275.53 | 301.8
0.19 | 0.004594 | 73.97 | 288.51 | 317.35
0.2 | 0.0047371 | 75.1 | 300.95 | 332.36
0.21 | 0.0048681 | 76.19 | 313.4 | 347.32
0.22 | 0.0050246 | 77.15 | 325.19 | 361.68
0.23 | 0.0051742 | 78.26 | 336.62 | 376.21
0.24 | 0.0053364 | 79.32 | 347.71 | 390.23
0.25 | 0.0054737 | 80.41 | 358.67 | 403.88
0.26 | 0.0056499 | 81.64 | 368.75 | 417.52
0.27 | 0.005733 | 82.71 | 378.73 | 430.86
0.28 | 0.00592 | 83.96 | 388.39 | 443.65
0.29 | 0.006096 | 85.17 | 397.53 | 456.27
0.3 | 0.006297 | 86.5 | 406.32 | 468.95
0.31 | 0.006476 | 87.69 | 414.79 | 480.94
0.32 | 0.006638 | 88.9 | 422.89 | 492.55
0.33 | 0.006851 | 90.1 | 430.66 | 504.19
0.34 | 0.00706 | 91.24 | 437.99 | 515.41
0.35 | 0.007258 | 92.4 | 445.06 | 526.34
0.36 | 0.00744 | 93.49 | 451.98 | 536.78
0.37 | 0.00767 | 94.6 | 458.41 | 546.95
0.38 | 0.007879 | 95.74 | 464.51 | 557
0.39 | 0.008097 | 96.77 | 470.39 | 566.46
0.4 | 0.008307 | 97.95 | 476.17 | 575.4
0.41 | 0.00855 | 98.88 | 481.6 | 584.8
0.42 | 0.0088 | 100.07 | 486.74 | 593.3
0.43 | 0.00902 | 101.2 | 491.74 | 601.4
0.44 | 0.009298 | 102.24 | 496.67 | 609.4
0.45 | 0.009553 | 103.35 | 501.36 | 617.2
0.46 | 0.009872 | 104.43 | 505.84 | 624.4
0.47 | 0.010124 | 105.55 | 510.24 | 631.3
0.48 | 0.01044 | 106.64 | 514.55 | 638
0.49 | 0.010809 | 107.85 | 518.6 | 644.5
0.5 | 0.011179 | 108.82 | 522.59 | 650.7
0.51 | 0.011519 | 110.16 | 526.43 | 656.5
0.52 | 0.01192 | 111.3 | 530.23 | 662.1
0.53 | 0.012319 | 112.52 | 533.89 | 667.4
0.54 | 0.012692 | 113.72 | 537.32 | 672.5
0.55 | 0.013235 | 114.82 | 540.8 | 677.1
0.56 | 0.013726 | 116.15 | 544.15 | 681.8
0.57 | 0.014247 | 117.41 | 547.34 | 686.2
0.58 | 0.014714 | 118.61 | 550.36 | 690
0.59 | 0.01527 | 119.95 | 553.43 | 693.9
0.6 | 0.01586 | 121.2 | 556.36 | 697.6
0.61 | 0.016378 | 122.54 | 559.23 | 700.5
0.62 | 0.016955 | 123.86 | 561.98 | 703.7
0.63 | 0.017599 | 125.19 | 564.51 | 706.6
0.64 | 0.018285 | 126.49 | 567.12 | 709.6
0.65 | 0.018834 | 127.79 | 569.57 | 712.1
0.66 | 0.01958 | 129.21 | 571.8 | 714.4
0.67 | 0.020274 | 130.47 | 574.1 | 716.4
0.68 | 0.02105 | 131.9 | 576.4 | 718.5
0.69 | 0.021722 | 133.11 | 578.4 | 720.1
0.7 | 0.022383 | 134.44 | 580.2 | 721.9
0.71 | 0.023192 | 135.83 | 582.4 | 723.4
0.72 | 0.023909 | 137.23 | 584.4 | 724.5
0.73 | 0.024842 | 138.65 | 586 | 725.9
0.74 | 0.025644 | 139.83 | 587.8 | 727.1
0.75 | 0.026443 | 141.32 | 589.4 | 727.9
0.76 | 0.027301 | 142.6 | 591 | 728.9
0.77 | 0.02823 | 144.01 | 592.8 | 729.9
0.78 | 0.028997 | 145.27 | 594.2 | 731
0.79 | 0.03005 | 146.65 | 595.4 | 731.7
0.8 | 0.030891 | 148.05 | 597.2 | 732.3
0.81 | 0.031819 | 149.46 | 598.4 | 733.1
0.82 | 0.032832 | 150.81 | 599.6 | 733.5
0.83 | 0.033761 | 152.02 | 601 | 734.3
0.84 | 0.034784 | 153.53 | 602.2 | 734.7
0.85 | 0.035803 | 154.96 | 603.5 | 735.1
0.86 | 0.036885 | 156.35 | 604.6 | 735.5
0.87 | 0.037909 | 157.95 | 605.8 | 735.9
0.88 | 0.038979 | 159.19 | 607.1 | 736.7
0.89 | 0.040003 | 160.71 | 607.9 | 736.7
0.9 | 0.041085 | 162.18 | 609 | 737.3
0.91 | 0.042223 | 163.54 | 610.3 | 737.7
0.92 | 0.043449 | 165.09 | 611.1 | 738.1
0.93 | 0.044809 | 166.41 | 612.2 | 738.3
0.94 | 0.045699 | 167.96 | 613.3 | 738.3
0.95 | 0.047117 | 169.43 | 614.2 | 738.8
0.96 | 0.04817 | 170.89 | 615.4 | 738.8
0.97 | 0.049682 | 172.27 | 616.6 | 739.3
0.98 | 0.050951 | 173.83 | 617.4 | 739.7
0.99 | 0.052241 | 175.29 | 618.6 | 739.9
1 | 0.053457 | 176.7 | 619.7 | 740.2