## I-V Characteristic (mA-mm)
VDS (V) | VGS = -0.300 V | VGS = 0.100 V | VGS = 0.500 V | VGS = 0.900 V
0 | -3.4891e-05 | -0.5202 | -1.0382 | -5.24
0.01 | 0.0008325 | 7.667 | 15.796 | 12.906
0.02 | 0.0014617 | 15.475 | 32.245 | 30.881
0.03 | 0.001938 | 22.562 | 48.806 | 48.725
0.04 | 0.0023114 | 29.135 | 65.26 | 66.84
0.05 | 0.0025915 | 35.12 | 81.64 | 84.34
0.06 | 0.0028249 | 40.593 | 97.75 | 101.92
0.07 | 0.0030296 | 45.457 | 113.76 | 119.67
0.08 | 0.0031831 | 49.728 | 129.82 | 137.07
0.09 | 0.0033458 | 53.617 | 145.44 | 154.16
0.1 | 0.0034868 | 56.84 | 160.68 | 171.36
0.11 | 0.0036259 | 59.87 | 176.03 | 188.42
0.12 | 0.0037533 | 62.52 | 191.1 | 205.07
0.13 | 0.0038922 | 64.85 | 206.01 | 221.9
0.14 | 0.0040252 | 66.8 | 220.13 | 238.21
0.15 | 0.0041422 | 68.7 | 234.47 | 254.32
0.16 | 0.00427 | 70.31 | 248.46 | 270.28
0.17 | 0.0044068 | 71.69 | 261.84 | 285.98
0.18 | 0.0045182 | 73.1 | 275.12 | 301.69
0.19 | 0.0046894 | 74.27 | 288.24 | 316.8
0.2 | 0.0048253 | 75.42 | 300.76 | 331.96
0.21 | 0.0049912 | 76.48 | 312.82 | 346.85
0.22 | 0.0051332 | 77.54 | 324.91 | 361.31
0.23 | 0.0052963 | 78.58 | 336.44 | 375.77
0.24 | 0.0054458 | 79.65 | 347.39 | 389.88
0.25 | 0.0055915 | 80.79 | 358.06 | 403.52
0.26 | 0.005687 | 81.94 | 368.49 | 416.89
0.27 | 0.005887 | 83.13 | 378.49 | 430.45
0.28 | 0.006056 | 84.26 | 387.86 | 443.38
0.29 | 0.006219 | 85.61 | 397.09 | 455.8
0.3 | 0.006425 | 86.85 | 405.98 | 468.21
0.31 | 0.006594 | 88.07 | 414.32 | 480.36
0.32 | 0.006823 | 89.36 | 422.41 | 492.22
0.33 | 0.007024 | 90.48 | 430.29 | 503.61
0.34 | 0.007228 | 91.76 | 437.68 | 514.71
0.35 | 0.007426 | 92.8 | 444.67 | 525.66
0.36 | 0.0076 | 94 | 451.46 | 536.19
0.37 | 0.007824 | 95.08 | 457.99 | 546.39
0.38 | 0.008061 | 96.08 | 464.22 | 556.2
0.39 | 0.008283 | 97.29 | 470.02 | 565.84
0.4 | 0.008526 | 98.33 | 475.69 | 575
0.41 | 0.008773 | 99.45 | 481.18 | 583.8
0.42 | 0.008999 | 100.5 | 486.42 | 592.6
0.43 | 0.009261 | 101.62 | 491.42 | 600.7
0.44 | 0.009511 | 102.75 | 496.27 | 609
0.45 | 0.009788 | 103.83 | 500.91 | 616.5
0.46 | 0.010115 | 105.03 | 505.43 | 623.5
0.47 | 0.010369 | 105.97 | 509.84 | 630.7
0.48 | 0.010713 | 107.15 | 514.09 | 637.5
0.49 | 0.011062 | 108.29 | 518.19 | 643.9
0.5 | 0.011456 | 109.49 | 522.19 | 650.1
0.51 | 0.011779 | 110.66 | 526.02 | 655.7
0.52 | 0.012209 | 111.8 | 529.82 | 661.4
0.53 | 0.012646 | 113.12 | 533.47 | 666.7
0.54 | 0.013095 | 114.25 | 537.01 | 671.5
0.55 | 0.013564 | 115.51 | 540.38 | 676.2
0.56 | 0.014069 | 116.63 | 543.75 | 680.9
0.57 | 0.014618 | 117.96 | 546.93 | 685.2
0.58 | 0.01507 | 119.28 | 550.09 | 689.4
0.59 | 0.015666 | 120.58 | 553.12 | 693.2
0.6 | 0.016217 | 121.9 | 555.88 | 696.8
0.61 | 0.016826 | 123.08 | 558.8 | 700
0.62 | 0.017444 | 124.46 | 561.55 | 703.2
0.63 | 0.018102 | 125.85 | 564.18 | 706
0.64 | 0.018753 | 127.17 | 566.8 | 708.8
0.65 | 0.019392 | 128.54 | 569.17 | 711.2
0.66 | 0.020127 | 129.79 | 571.5 | 713.6
0.67 | 0.020789 | 131.17 | 573.5 | 715.8
0.68 | 0.021453 | 132.54 | 575.8 | 717.6
0.69 | 0.022182 | 133.88 | 578.2 | 719.4
0.7 | 0.022995 | 135.12 | 580 | 721
0.71 | 0.023779 | 136.51 | 581.8 | 722.8
0.72 | 0.024597 | 137.88 | 584 | 724
0.73 | 0.025393 | 139.2 | 585.5 | 725.3
0.74 | 0.026251 | 140.57 | 587.6 | 726.7
0.75 | 0.02713 | 141.81 | 589.2 | 727.5
0.76 | 0.027909 | 143.26 | 591 | 728.3
0.77 | 0.028904 | 144.64 | 592.4 | 729.2
0.78 | 0.029852 | 146.01 | 593.8 | 730.1
0.79 | 0.030808 | 147.49 | 595.2 | 731.1
0.8 | 0.031579 | 148.66 | 596.8 | 731.6
0.81 | 0.032527 | 150.17 | 598.1 | 732.5
0.82 | 0.033594 | 151.52 | 599.4 | 733.1
0.83 | 0.034661 | 152.86 | 600.7 | 733.5
0.84 | 0.035576 | 154.32 | 601.9 | 734.3
0.85 | 0.036672 | 155.65 | 603.1 | 734.9
0.86 | 0.03762 | 157.11 | 604.2 | 735.1
0.87 | 0.038556 | 158.57 | 605.6 | 735.5
0.88 | 0.039867 | 160.02 | 606.6 | 736.1
0.89 | 0.041126 | 161.34 | 607.8 | 736.3
0.9 | 0.042276 | 162.83 | 608.6 | 736.7
0.91 | 0.043415 | 164.32 | 609.9 | 737.1
0.92 | 0.044525 | 165.75 | 611 | 737.7
0.93 | 0.045679 | 167.31 | 612 | 737.9
0.94 | 0.046908 | 168.66 | 613.1 | 738.1
0.95 | 0.048161 | 170.18 | 614.2 | 738.3
0.96 | 0.049533 | 171.6 | 615 | 738.7
0.97 | 0.050809 | 173.12 | 616.2 | 738.8
0.98 | 0.051968 | 174.63 | 617.1 | 739.5
0.99 | 0.053565 | 176.11 | 618.2 | 739.5
1 | 0.054889 | 177.59 | 619.5 | 739.9