## I-V Characteristic (mA-mm)
VDS (V) | VGS = -0.300 V | VGS = 0.100 V | VGS = 0.500 V | VGS = 0.900 V
0 | -4.2907e-05 | -0.5363 | -1.0144 | -5.196
0.01 | 0.0009467 | 7.884 | 15.79 | 13.223
0.02 | 0.0016713 | 15.681 | 32.404 | 31.005
0.03 | 0.0022151 | 23.053 | 48.954 | 48.846
0.04 | 0.0026362 | 29.796 | 65.64 | 66.94
0.05 | 0.0029665 | 35.886 | 81.83 | 84.65
0.06 | 0.00324 | 41.464 | 98.06 | 102.29
0.07 | 0.0034707 | 46.536 | 114.24 | 119.77
0.08 | 0.0036665 | 50.938 | 130.23 | 137.51
0.09 | 0.0038429 | 54.903 | 145.85 | 154.61
0.1 | 0.0040117 | 58.17 | 161.42 | 171.61
0.11 | 0.0041637 | 61.27 | 176.8 | 188.89
0.12 | 0.0043403 | 64.05 | 191.78 | 205.59
0.13 | 0.0044963 | 66.5 | 206.91 | 222.28
0.14 | 0.0046447 | 68.58 | 221.25 | 238.61
0.15 | 0.0047939 | 70.57 | 235.52 | 254.94
0.16 | 0.0049555 | 72.25 | 249.47 | 270.87
0.17 | 0.0051258 | 73.77 | 263.03 | 286.79
0.18 | 0.0052861 | 75.16 | 276.51 | 302.23
0.19 | 0.0054534 | 76.35 | 289.44 | 317.75
0.2 | 0.0056233 | 77.64 | 302.18 | 332.74
0.21 | 0.005749 | 78.77 | 314.45 | 347.6
0.22 | 0.005924 | 79.89 | 326.39 | 362.42
0.23 | 0.00613 | 81 | 338.08 | 376.73
0.24 | 0.006341 | 82.14 | 349.22 | 390.66
0.25 | 0.006517 | 83.27 | 360.03 | 404.53
0.26 | 0.006731 | 84.51 | 370.38 | 417.93
0.27 | 0.006949 | 85.81 | 380.6 | 431.44
0.28 | 0.007159 | 87.09 | 390.17 | 444.25
0.29 | 0.007356 | 88.36 | 399.37 | 457.01
0.3 | 0.007592 | 89.75 | 408.31 | 469.32
0.31 | 0.00781 | 90.97 | 416.88 | 481.59
0.32 | 0.008058 | 92.28 | 425.11 | 493.29
0.33 | 0.008292 | 93.36 | 432.9 | 504.94
0.34 | 0.008511 | 94.65 | 440.44 | 516.07
0.35 | 0.00874 | 95.83 | 447.56 | 526.93
0.36 | 0.008972 | 97.03 | 454.48 | 537.73
0.37 | 0.009236 | 98.16 | 461 | 547.94
0.38 | 0.009486 | 99.27 | 467.29 | 557.79
0.39 | 0.009779 | 100.41 | 473.22 | 567.34
0.4 | 0.010036 | 101.54 | 479 | 576.6
0.41 | 0.010339 | 102.58 | 484.53 | 585.6
0.42 | 0.010643 | 103.74 | 489.77 | 594.2
0.43 | 0.01096 | 104.92 | 494.83 | 602.4
0.44 | 0.011273 | 105.94 | 499.81 | 610.6
0.45 | 0.01162 | 107.15 | 504.57 | 618.2
0.46 | 0.011961 | 108.33 | 509.04 | 625.9
0.47 | 0.012304 | 109.34 | 513.54 | 632.5
0.48 | 0.012721 | 110.56 | 517.8 | 639.3
0.49 | 0.013182 | 111.78 | 522.03 | 645.7
0.5 | 0.013594 | 113.05 | 525.98 | 651.8
0.51 | 0.014021 | 114.19 | 529.94 | 657.7
0.52 | 0.014508 | 115.35 | 533.73 | 663.4
0.53 | 0.015037 | 116.61 | 537.42 | 668.8
0.54 | 0.015633 | 117.91 | 540.96 | 674
0.55 | 0.01623 | 119.14 | 544.43 | 678.4
0.56 | 0.016761 | 120.5 | 547.78 | 683.2
0.57 | 0.017442 | 121.62 | 551.05 | 687.6
0.58 | 0.017988 | 122.99 | 554.17 | 691.6
0.59 | 0.018773 | 124.42 | 557.27 | 695.5
0.6 | 0.019435 | 125.77 | 560.15 | 699.3
0.61 | 0.020237 | 126.97 | 563.05 | 702.5
0.62 | 0.020936 | 128.37 | 565.82 | 705.7
0.63 | 0.021714 | 129.7 | 568.51 | 708.5
0.64 | 0.022471 | 131.12 | 570.9 | 711.2
0.65 | 0.023249 | 132.5 | 573.5 | 713.9
0.66 | 0.024165 | 133.76 | 575.8 | 716.1
0.67 | 0.025057 | 135.25 | 578 | 718.2
0.68 | 0.025946 | 136.59 | 580.2 | 720.4
0.69 | 0.02676 | 137.95 | 582.3 | 722
0.7 | 0.027785 | 139.45 | 584.6 | 723.7
0.71 | 0.028798 | 140.63 | 586.6 | 725.3
0.72 | 0.029814 | 142.18 | 588.2 | 726.7
0.73 | 0.030729 | 143.51 | 590.4 | 727.9
0.74 | 0.031881 | 144.84 | 591.8 | 729.1
0.75 | 0.032884 | 146.27 | 593.8 | 730.3
0.76 | 0.033821 | 147.63 | 595.1 | 731.5
0.77 | 0.034953 | 149.07 | 597 | 732.3
0.78 | 0.036171 | 150.46 | 598.4 | 733.1
0.79 | 0.037219 | 151.84 | 599.6 | 733.9
0.8 | 0.038248 | 153.18 | 601.1 | 734.7
0.81 | 0.039544 | 154.64 | 602.6 | 735.5
0.82 | 0.040797 | 156.06 | 603.8 | 735.6
0.83 | 0.042092 | 157.57 | 605.4 | 736.7
0.84 | 0.043213 | 159.04 | 606.6 | 737
0.85 | 0.044606 | 160.32 | 607.8 | 737.9
0.86 | 0.045935 | 161.86 | 608.9 | 738.1
0.87 | 0.047048 | 163.37 | 610.2 | 738.6
0.88 | 0.048656 | 164.8 | 611.1 | 738.9
0.89 | 0.049991 | 166.27 | 612.4 | 739.4
0.9 | 0.051532 | 167.7 | 613.5 | 739.9
0.91 | 0.052702 | 169.25 | 614.6 | 740.2
0.92 | 0.054285 | 170.78 | 615.6 | 740.5
0.93 | 0.055745 | 172.26 | 616.6 | 740.9
0.94 | 0.05706 | 173.65 | 617.9 | 741.1
0.95 | 0.05872 | 175.23 | 618.6 | 741.5
0.96 | 0.06009 | 176.83 | 619.8 | 741.8
0.97 | 0.06181 | 178.27 | 621 | 741.9
0.98 | 0.06355 | 179.92 | 622 | 742
0.99 | 0.0651 | 181.2 | 623.2 | 742.7
1 | 0.06668 | 182.86 | 624.1 | 742.9