## I-V Characteristic (mA-mm)
VDS (V) | VGS = -0.300 V | VGS = 0.100 V | VGS = 0.500 V | VGS = 0.900 V
0 | -3.5526e-05 | -0.5327 | -1.0269 | -5.14
0.01 | 0.0009332 | 7.856 | 15.624 | 12.973
0.02 | 0.0016521 | 15.633 | 32.423 | 31.224
0.03 | 0.0021954 | 22.956 | 48.866 | 48.956
0.04 | 0.0026185 | 29.621 | 65.6 | 67.02
0.05 | 0.0029446 | 35.749 | 81.92 | 84.59
0.06 | 0.0032135 | 41.299 | 97.92 | 102.38
0.07 | 0.0034344 | 46.284 | 114.12 | 119.93
0.08 | 0.0036319 | 50.719 | 130.03 | 137.11
0.09 | 0.0038148 | 54.668 | 145.79 | 154.84
0.1 | 0.0039742 | 57.85 | 161.18 | 171.82
0.11 | 0.0041292 | 61.05 | 176.56 | 188.7
0.12 | 0.0042861 | 63.75 | 191.64 | 205.52
0.13 | 0.0044345 | 66.2 | 206.47 | 222.08
0.14 | 0.0045694 | 68.31 | 220.81 | 238.57
0.15 | 0.004746 | 70.24 | 235.34 | 254.75
0.16 | 0.0049041 | 71.89 | 249.14 | 270.74
0.17 | 0.0050633 | 73.45 | 262.63 | 286.45
0.18 | 0.0052185 | 74.91 | 276.12 | 302.01
0.19 | 0.0053956 | 76.06 | 289.18 | 317.43
0.2 | 0.0055672 | 77.28 | 301.62 | 332.6
0.21 | 0.005703 | 78.45 | 313.92 | 347.24
0.22 | 0.005878 | 79.57 | 325.86 | 361.72
0.23 | 0.006078 | 80.69 | 337.49 | 376.41
0.24 | 0.006261 | 81.7 | 348.48 | 390.26
0.25 | 0.006454 | 82.96 | 359.31 | 403.87
0.26 | 0.006642 | 84.21 | 369.64 | 417.41
0.27 | 0.006872 | 85.49 | 379.66 | 430.63
0.28 | 0.007067 | 86.75 | 389.2 | 443.64
0.29 | 0.007244 | 88.04 | 398.54 | 456.09
0.3 | 0.007485 | 89.33 | 407.26 | 468.53
0.31 | 0.007711 | 90.64 | 415.81 | 480.6
0.32 | 0.007942 | 91.92 | 423.99 | 492.19
0.33 | 0.008151 | 93 | 431.84 | 503.75
0.34 | 0.008376 | 94.36 | 439.15 | 515
0.35 | 0.008601 | 95.47 | 446.25 | 525.73
0.36 | 0.008839 | 96.65 | 453.13 | 536.24
0.37 | 0.009095 | 97.88 | 459.7 | 546.51
0.38 | 0.009373 | 98.84 | 465.83 | 556.35
0.39 | 0.009645 | 100.07 | 471.74 | 565.88
0.4 | 0.009885 | 101.14 | 477.46 | 575
0.41 | 0.010201 | 102.28 | 482.97 | 583.8
0.42 | 0.010484 | 103.38 | 488.17 | 592.6
0.43 | 0.010808 | 104.46 | 493.19 | 600.8
0.44 | 0.011082 | 105.61 | 498.07 | 609
0.45 | 0.011405 | 106.69 | 502.85 | 616.3
0.46 | 0.011755 | 107.85 | 507.34 | 623.4
0.47 | 0.012113 | 108.9 | 511.72 | 630.7
0.48 | 0.012536 | 110.15 | 516.04 | 637.1
0.49 | 0.012951 | 111.32 | 520.2 | 643.7
0.5 | 0.01339 | 112.42 | 524.21 | 649.7
0.51 | 0.013755 | 113.71 | 528.02 | 655.5
0.52 | 0.014299 | 114.84 | 531.81 | 661.2
0.53 | 0.014801 | 116.09 | 535.53 | 666.5
0.54 | 0.015396 | 117.35 | 539.08 | 671.4
0.55 | 0.015887 | 118.59 | 542.53 | 676.3
0.56 | 0.016487 | 119.89 | 545.88 | 680.8
0.57 | 0.017047 | 121.14 | 549.09 | 685
0.58 | 0.017673 | 122.46 | 552.21 | 689.1
0.59 | 0.018368 | 123.87 | 555.28 | 693
0.6 | 0.019103 | 125.12 | 558.19 | 696.4
0.61 | 0.019829 | 126.47 | 561.03 | 700
0.62 | 0.020456 | 127.73 | 563.8 | 702.9
0.63 | 0.021231 | 129.14 | 566.5 | 706
0.64 | 0.02203 | 130.49 | 569.06 | 708.7
0.65 | 0.022852 | 131.86 | 571.5 | 711.2
0.66 | 0.02366 | 133.17 | 573.9 | 713.3
0.67 | 0.024529 | 134.53 | 576 | 715.8
0.68 | 0.025378 | 135.93 | 578.2 | 717.8
0.69 | 0.026152 | 137.33 | 580.2 | 719.5
0.7 | 0.027188 | 138.7 | 582.2 | 721.3
0.71 | 0.028115 | 139.95 | 584.6 | 722.8
0.72 | 0.029156 | 141.38 | 586.4 | 724.3
0.73 | 0.030099 | 142.76 | 588.2 | 725.5
0.74 | 0.03104 | 144.19 | 590 | 726.9
0.75 | 0.03222 | 145.48 | 591.4 | 728.1
0.76 | 0.033161 | 146.89 | 593.3 | 729
0.77 | 0.034209 | 148.31 | 594.9 | 730.1
0.78 | 0.03519 | 149.69 | 596.2 | 731.1
0.79 | 0.036406 | 151.12 | 597.8 | 731.5
0.8 | 0.037353 | 152.38 | 599.4 | 732.3
0.81 | 0.038593 | 153.9 | 600.7 | 733.3
0.82 | 0.039729 | 155.29 | 602.1 | 734.1
0.83 | 0.04106 | 156.66 | 603.1 | 734.5
0.84 | 0.042277 | 158.23 | 604.6 | 735.1
0.85 | 0.043546 | 159.4 | 605.8 | 735.4
0.86 | 0.044644 | 160.96 | 607 | 736.1
0.87 | 0.046072 | 162.51 | 607.9 | 736.7
0.88 | 0.04741 | 163.93 | 609.5 | 736.8
0.89 | 0.048646 | 165.49 | 610.3 | 737.7
0.9 | 0.05012 | 166.78 | 611.8 | 737.7
0.91 | 0.051268 | 168.4 | 612.6 | 738.3
0.92 | 0.052776 | 169.92 | 613.8 | 738.6
0.93 | 0.054129 | 171.42 | 614.8 | 739.1
0.94 | 0.055857 | 172.84 | 616 | 739.3
0.95 | 0.05724 | 174.39 | 617 | 739.5
0.96 | 0.05892 | 175.84 | 618 | 740.1
0.97 | 0.06011 | 177.44 | 619.2 | 740.3
0.98 | 0.06156 | 178.92 | 619.9 | 740.5
0.99 | 0.06343 | 180.32 | 621.2 | 740.9
1 | 0.0648 | 181.94 | 622.2 | 741.1