## I-V Characteristic (mA-mm)
VDS (V) | VGS = -0.300 V | VGS = 0.100 V | VGS = 0.500 V | VGS = 0.900 V
0 | -6.598e-05 | -0.5133 | -1.0265 | -4.6899
0.01 | 0.0011286 | 7.972 | 15.592 | 13.153
0.02 | 0.0020104 | 15.969 | 32.41 | 31.034
0.03 | 0.0026713 | 23.369 | 48.804 | 48.949
0.04 | 0.0031931 | 30.324 | 65.62 | 66.86
0.05 | 0.0036126 | 36.534 | 81.76 | 84.58
0.06 | 0.0039432 | 42.221 | 97.83 | 102.04
0.07 | 0.0042343 | 47.414 | 114.1 | 119.99
0.08 | 0.0044786 | 52.024 | 129.85 | 137.07
0.09 | 0.0046924 | 56.11 | 145.68 | 154.25
0.1 | 0.0049183 | 59.49 | 161.06 | 171.36
0.11 | 0.0051223 | 62.75 | 176.44 | 188.49
0.12 | 0.0053302 | 65.72 | 191.56 | 205.19
0.13 | 0.0055106 | 68.23 | 206.4 | 221.8
0.14 | 0.005677 | 70.41 | 220.79 | 238.01
0.15 | 0.0059 | 72.45 | 235.2 | 254.26
0.16 | 0.006116 | 74.21 | 249.08 | 270.45
0.17 | 0.006309 | 75.87 | 262.55 | 285.96
0.18 | 0.006542 | 77.32 | 276.15 | 301.39
0.19 | 0.006765 | 78.72 | 289.13 | 316.72
0.2 | 0.006988 | 79.86 | 301.67 | 331.62
0.21 | 0.007204 | 81.11 | 314.03 | 346.7
0.22 | 0.007445 | 82.36 | 325.92 | 360.97
0.23 | 0.007668 | 83.44 | 337.61 | 375.36
0.24 | 0.007896 | 84.74 | 348.67 | 389.3
0.25 | 0.008176 | 85.87 | 359.52 | 402.87
0.26 | 0.008435 | 87.25 | 369.86 | 416.41
0.27 | 0.008713 | 88.59 | 379.97 | 429.61
0.28 | 0.008959 | 89.98 | 389.6 | 442.42
0.29 | 0.009245 | 91.26 | 398.88 | 454.94
0.3 | 0.009502 | 92.65 | 407.7 | 467.39
0.31 | 0.009792 | 93.93 | 416.31 | 479.44
0.32 | 0.010094 | 95.27 | 424.5 | 490.98
0.33 | 0.01039 | 96.47 | 432.42 | 502.49
0.34 | 0.010689 | 97.72 | 439.83 | 513.56
0.35 | 0.01098 | 98.92 | 446.96 | 524.51
0.36 | 0.011344 | 100.18 | 453.89 | 534.86
0.37 | 0.011668 | 101.36 | 460.48 | 544.99
0.38 | 0.012024 | 102.56 | 466.67 | 554.92
0.39 | 0.012332 | 103.55 | 472.66 | 564.3
0.4 | 0.012696 | 104.83 | 478.46 | 573.5
0.41 | 0.013081 | 105.99 | 484.01 | 582.2
0.42 | 0.013439 | 107.13 | 489.28 | 591
0.43 | 0.013845 | 108.26 | 494.33 | 599.2
0.44 | 0.014255 | 109.37 | 499.28 | 607.1
0.45 | 0.014643 | 110.54 | 504.06 | 614.7
0.46 | 0.015105 | 111.72 | 508.57 | 622
0.47 | 0.015649 | 112.95 | 513.08 | 629.1
0.48 | 0.016144 | 114.05 | 517.38 | 635.9
0.49 | 0.016667 | 115.3 | 521.59 | 642.1
0.5 | 0.017176 | 116.53 | 525.62 | 648.3
0.51 | 0.017804 | 117.79 | 529.48 | 654.2
0.52 | 0.018434 | 119.06 | 533.37 | 659.5
0.53 | 0.019074 | 120.21 | 537.05 | 664.9
0.54 | 0.019806 | 121.5 | 540.65 | 669.7
0.55 | 0.02063 | 122.9 | 544.15 | 674.4
0.56 | 0.021365 | 124.16 | 547.5 | 679.1
0.57 | 0.02213 | 125.55 | 550.8 | 683.8
0.58 | 0.023055 | 126.83 | 553.96 | 687.2
0.59 | 0.02389 | 128.26 | 557.02 | 691.4
0.6 | 0.024835 | 129.59 | 559.99 | 695
0.61 | 0.025706 | 130.96 | 562.91 | 698.4
0.62 | 0.026708 | 132.24 | 565.67 | 701.4
0.63 | 0.027668 | 133.72 | 568.37 | 704.4
0.64 | 0.028553 | 135.2 | 570.7 | 707.3
0.65 | 0.029798 | 136.54 | 573.3 | 709.7
0.66 | 0.030919 | 137.97 | 575.7 | 712.2
0.67 | 0.032014 | 139.28 | 578.2 | 714.4
0.68 | 0.033137 | 140.72 | 580.5 | 716.4
0.69 | 0.034383 | 142.18 | 582.4 | 718.5
0.7 | 0.035537 | 143.59 | 584.4 | 720
0.71 | 0.03674 | 145.05 | 586.6 | 721.9
0.72 | 0.038017 | 146.37 | 588.5 | 722.9
0.73 | 0.039354 | 147.85 | 590.4 | 724.7
0.74 | 0.040742 | 149.28 | 591.9 | 725.7
0.75 | 0.041763 | 150.71 | 594 | 727.1
0.76 | 0.043336 | 152.07 | 595.8 | 727.9
0.77 | 0.044738 | 153.52 | 597.2 | 729.1
0.78 | 0.046088 | 154.89 | 598.8 | 729.9
0.79 | 0.047478 | 156.39 | 600.3 | 730.9
0.8 | 0.049119 | 157.83 | 601.5 | 731.5
0.81 | 0.050534 | 159.1 | 603.1 | 732
0.82 | 0.052164 | 160.71 | 604.3 | 733.1
0.83 | 0.053769 | 162.15 | 605.8 | 734.1
0.84 | 0.055488 | 163.59 | 607 | 734.5
0.85 | 0.05693 | 165.19 | 608.3 | 735.1
0.86 | 0.05863 | 166.49 | 609.5 | 735.5
0.87 | 0.06004 | 168.16 | 610.6 | 736.1
0.88 | 0.06212 | 169.62 | 611.9 | 736.5
0.89 | 0.06375 | 171.13 | 613.1 | 737
0.9 | 0.06571 | 172.68 | 613.9 | 737.7
0.91 | 0.06738 | 174.12 | 615.2 | 737.9
0.92 | 0.06943 | 175.75 | 616.2 | 738.3
0.93 | 0.0719 | 177.24 | 617.4 | 738.7
0.94 | 0.07293 | 178.86 | 618.4 | 738.8
0.95 | 0.07493 | 180.27 | 619.7 | 739.5
0.96 | 0.07695 | 181.86 | 620.6 | 739.7
0.97 | 0.07932 | 183.5 | 621.8 | 739.9
0.98 | 0.08103 | 185.03 | 622.8 | 740.5
0.99 | 0.08322 | 186.65 | 623.8 | 740.9
1 | 0.0853 | 188.03 | 624.7 | 740.9