## I-V Characteristic (mA-mm)
VDS (V) | VGS = -0.300 V | VGS = 0.100 V | VGS = 0.500 V | VGS = 0.900 V
0 | -5.4007e-05 | -0.6096 | -0.9306 | -4.9887
0.01 | 0.0010553 | 7.96 | 15.718 | 13.054
0.02 | 0.0018684 | 15.858 | 32.293 | 31.25
0.03 | 0.0024824 | 23.203 | 48.863 | 49.039
0.04 | 0.002962 | 30.03 | 65.3 | 66.88
0.05 | 0.0033424 | 36.273 | 81.78 | 84.79
0.06 | 0.003651 | 41.894 | 98.11 | 102.34
0.07 | 0.0039197 | 47.009 | 114.12 | 119.8
0.08 | 0.0041346 | 51.496 | 130.02 | 137.24
0.09 | 0.0043452 | 55.517 | 145.72 | 154.8
0.1 | 0.0045385 | 58.84 | 161.03 | 171.53
0.11 | 0.0047126 | 62.07 | 176.75 | 188.62
0.12 | 0.0049069 | 64.85 | 191.69 | 205.52
0.13 | 0.0050858 | 67.38 | 206.29 | 221.88
0.14 | 0.0052813 | 69.58 | 220.81 | 238.47
0.15 | 0.0054552 | 71.53 | 235.12 | 254.66
0.16 | 0.0056377 | 73.33 | 249.29 | 270.56
0.17 | 0.005756 | 74.8 | 262.57 | 286.21
0.18 | 0.005974 | 76.3 | 275.87 | 301.56
0.19 | 0.006174 | 77.64 | 289.12 | 317.25
0.2 | 0.006385 | 78.86 | 301.67 | 332.1
0.21 | 0.00661 | 80.09 | 313.91 | 346.79
0.22 | 0.006794 | 81.15 | 325.91 | 361.34
0.23 | 0.007039 | 82.36 | 337.43 | 375.87
0.24 | 0.007261 | 83.47 | 348.49 | 389.59
0.25 | 0.007502 | 84.74 | 359.4 | 403.31
0.26 | 0.007709 | 85.97 | 369.74 | 416.86
0.27 | 0.007958 | 87.35 | 379.67 | 429.98
0.28 | 0.008189 | 88.64 | 389.23 | 442.96
0.29 | 0.008444 | 89.94 | 398.51 | 455.52
0.3 | 0.00869 | 91.4 | 407.44 | 467.79
0.31 | 0.00897 | 92.57 | 415.87 | 479.75
0.32 | 0.009235 | 93.82 | 423.98 | 491.27
0.33 | 0.009473 | 95.17 | 431.92 | 503.07
0.34 | 0.009779 | 96.29 | 439.27 | 513.96
0.35 | 0.010082 | 97.59 | 446.37 | 524.66
0.36 | 0.010391 | 98.55 | 453.25 | 535.22
0.37 | 0.010659 | 99.92 | 459.75 | 545.38
0.38 | 0.010976 | 100.99 | 466.01 | 555.3
0.39 | 0.011272 | 102.2 | 471.87 | 564.65
0.4 | 0.011556 | 103.25 | 477.63 | 573.9
0.41 | 0.011901 | 104.46 | 483.13 | 582.8
0.42 | 0.012257 | 105.48 | 488.39 | 591.3
0.43 | 0.012604 | 106.67 | 493.4 | 599.4
0.44 | 0.01296 | 107.78 | 498.29 | 607.4
0.45 | 0.013365 | 108.79 | 503.02 | 615
0.46 | 0.013778 | 110.13 | 507.57 | 622.3
0.47 | 0.014229 | 111.24 | 511.95 | 629.3
0.48 | 0.014666 | 112.46 | 516.24 | 636
0.49 | 0.015161 | 113.69 | 520.38 | 642.1
0.5 | 0.015654 | 114.74 | 524.42 | 648.3
0.51 | 0.016143 | 116.03 | 528.32 | 654.1
0.52 | 0.016764 | 117.24 | 532.1 | 659.7
0.53 | 0.017341 | 118.54 | 535.73 | 664.9
0.54 | 0.018015 | 119.79 | 539.3 | 669.8
0.55 | 0.018638 | 121.04 | 542.83 | 674.7
0.56 | 0.019366 | 122.39 | 546.1 | 679.2
0.57 | 0.020112 | 123.62 | 549.36 | 683.6
0.58 | 0.020918 | 124.99 | 552.49 | 687.6
0.59 | 0.021688 | 126.31 | 555.53 | 691.4
0.6 | 0.022539 | 127.65 | 558.55 | 695.2
0.61 | 0.0233 | 129.06 | 561.39 | 698.4
0.62 | 0.024144 | 130.41 | 564.26 | 701.6
0.63 | 0.025092 | 131.9 | 566.79 | 704.4
0.64 | 0.026089 | 133.06 | 569.45 | 707.3
0.65 | 0.02711 | 134.53 | 571.9 | 709.7
0.66 | 0.027994 | 135.95 | 574.1 | 712.1
0.67 | 0.028976 | 137.31 | 576.6 | 714.4
0.68 | 0.030045 | 138.76 | 578.6 | 716.3
0.69 | 0.031135 | 140.07 | 581.2 | 718.3
0.7 | 0.032202 | 141.5 | 583 | 719.7
0.71 | 0.033324 | 142.94 | 584.8 | 721.6
0.72 | 0.034507 | 144.32 | 586.9 | 722.9
0.73 | 0.035465 | 145.67 | 588.8 | 724.3
0.74 | 0.036869 | 147.13 | 590.6 | 725.5
0.75 | 0.037961 | 148.49 | 591.9 | 726.7
0.76 | 0.039374 | 149.93 | 594 | 727.9
0.77 | 0.040407 | 151.32 | 595.6 | 728.8
0.78 | 0.041777 | 152.54 | 597.2 | 729.7
0.79 | 0.043176 | 154.12 | 598.2 | 730.6
0.8 | 0.044407 | 155.56 | 599.8 | 731.5
0.81 | 0.045743 | 156.97 | 601.2 | 732.2
0.82 | 0.047269 | 158.47 | 602.6 | 732.9
0.83 | 0.048586 | 159.72 | 604 | 733.5
0.84 | 0.04998 | 161.32 | 605.2 | 734.1
0.85 | 0.05166 | 162.76 | 606.7 | 734.9
0.86 | 0.052954 | 164.14 | 607.8 | 735.1
0.87 | 0.054822 | 165.71 | 609 | 735.5
0.88 | 0.056138 | 167.1 | 610.1 | 736.3
0.89 | 0.05776 | 168.68 | 611 | 736.7
0.9 | 0.05966 | 170.2 | 612.2 | 737.3
0.91 | 0.06082 | 171.72 | 613.4 | 737.3
0.92 | 0.06275 | 173.12 | 614.4 | 737.7
0.93 | 0.06451 | 174.69 | 615.4 | 738.1
0.94 | 0.06595 | 176.28 | 616.6 | 738.6
0.95 | 0.06812 | 177.76 | 617.5 | 738.8
0.96 | 0.06962 | 179.37 | 618.8 | 739.1
0.97 | 0.07154 | 180.72 | 619.8 | 739.7
0.98 | 0.07357 | 182.37 | 620.8 | 739.7
0.99 | 0.07531 | 183.88 | 622 | 740.3
1 | 0.07731 | 185.41 | 623.1 | 740.7