## I-V Characteristic (mA-mm)
VDS (V) | VGS = -0.300 V | VGS = 0.100 V | VGS = 0.500 V | VGS = 0.900 V
0 | -5.106e-05 | -0.5653 | -1.0833 | -5.0303
0.01 | 0.0010245 | 7.95 | 15.907 | 13.066
0.02 | 0.0018205 | 15.982 | 32.364 | 31.086
0.03 | 0.0024233 | 23.281 | 48.882 | 49.23
0.04 | 0.0028877 | 30.136 | 65.6 | 66.94
0.05 | 0.0032536 | 36.32 | 81.76 | 84.91
0.06 | 0.0035511 | 41.952 | 98.11 | 102.3
0.07 | 0.0038111 | 47.11 | 114.17 | 119.99
0.08 | 0.0040267 | 51.625 | 130.24 | 137.39
0.09 | 0.0042216 | 55.676 | 145.7 | 154.51
0.1 | 0.0044074 | 58.96 | 161.24 | 171.84
0.11 | 0.0045844 | 62.21 | 176.72 | 188.81
0.12 | 0.0047767 | 65.02 | 191.76 | 205.51
0.13 | 0.0049341 | 67.6 | 206.59 | 222.1
0.14 | 0.0051044 | 69.71 | 221.12 | 238.3
0.15 | 0.0052748 | 71.77 | 235.37 | 254.91
0.16 | 0.0054361 | 73.45 | 249.29 | 270.74
0.17 | 0.0056311 | 75.03 | 263.14 | 286.33
0.18 | 0.005755 | 76.38 | 276.25 | 301.83
0.19 | 0.005963 | 77.73 | 289.29 | 317.39
0.2 | 0.006147 | 78.99 | 302.06 | 332.29
0.21 | 0.006369 | 80.13 | 314.23 | 347.17
0.22 | 0.00656 | 81.27 | 326.25 | 361.61
0.23 | 0.006801 | 82.38 | 337.85 | 376.04
0.24 | 0.00699 | 83.61 | 349.01 | 390.08
0.25 | 0.007208 | 84.85 | 359.73 | 403.74
0.26 | 0.007447 | 86.11 | 370.07 | 417.15
0.27 | 0.007657 | 87.42 | 380.24 | 430.36
0.28 | 0.007901 | 88.69 | 389.87 | 443.16
0.29 | 0.008152 | 90.08 | 399.01 | 455.95
0.3 | 0.00841 | 91.4 | 407.91 | 468.17
0.31 | 0.008639 | 92.68 | 416.58 | 480.14
0.32 | 0.008894 | 94.03 | 424.62 | 491.9
0.33 | 0.009141 | 95.19 | 432.49 | 503.37
0.34 | 0.00942 | 96.39 | 439.99 | 514.5
0.35 | 0.009699 | 97.63 | 447.18 | 525.19
0.36 | 0.009976 | 98.79 | 454.11 | 535.76
0.37 | 0.010273 | 99.89 | 460.52 | 545.93
0.38 | 0.010528 | 101.03 | 466.79 | 555.92
0.39 | 0.010859 | 102.24 | 472.7 | 565.25
0.4 | 0.011158 | 103.34 | 478.51 | 574.6
0.41 | 0.011506 | 104.53 | 483.95 | 583.4
0.42 | 0.011786 | 105.49 | 489.22 | 592
0.43 | 0.012142 | 106.73 | 494.32 | 600.3
0.44 | 0.012483 | 107.93 | 499.25 | 607.9
0.45 | 0.012839 | 109.02 | 503.87 | 615.9
0.46 | 0.013241 | 110.24 | 508.48 | 623.1
0.47 | 0.013666 | 111.21 | 512.89 | 629.7
0.48 | 0.014105 | 112.48 | 517.19 | 636.5
0.49 | 0.014532 | 113.64 | 521.33 | 642.9
0.5 | 0.01509 | 114.92 | 525.34 | 649.2
0.51 | 0.015581 | 115.99 | 529.25 | 654.9
0.52 | 0.01612 | 117.29 | 533.11 | 660.6
0.53 | 0.016679 | 118.52 | 536.73 | 665.8
0.54 | 0.017273 | 119.83 | 540.34 | 670.9
0.55 | 0.017915 | 121.1 | 543.71 | 675.6
0.56 | 0.018506 | 122.29 | 547.19 | 680.2
0.57 | 0.019244 | 123.62 | 550.35 | 684.3
0.58 | 0.020009 | 124.98 | 553.48 | 688.4
0.59 | 0.020775 | 126.26 | 556.58 | 692.3
0.6 | 0.021483 | 127.69 | 559.53 | 696
0.61 | 0.022372 | 128.89 | 562.41 | 699.3
0.62 | 0.023217 | 130.34 | 565.17 | 702.5
0.63 | 0.024076 | 131.7 | 567.85 | 705.2
0.64 | 0.024942 | 133.08 | 570.4 | 708
0.65 | 0.025819 | 134.48 | 572.7 | 710.7
0.66 | 0.026756 | 135.77 | 575.2 | 712.8
0.67 | 0.027676 | 137.24 | 577.6 | 715.3
0.68 | 0.028722 | 138.63 | 579.8 | 717.2
0.69 | 0.029782 | 140.03 | 581.8 | 719.2
0.7 | 0.030836 | 141.32 | 584 | 720.8
0.71 | 0.031839 | 142.7 | 586 | 722.4
0.72 | 0.032909 | 144.14 | 587.8 | 724
0.73 | 0.034071 | 145.54 | 589.8 | 725.3
0.74 | 0.035093 | 146.97 | 591.4 | 726.3
0.75 | 0.036293 | 148.23 | 593.3 | 727.7
0.76 | 0.037472 | 149.74 | 594.6 | 728.7
0.77 | 0.038781 | 151.11 | 596.3 | 729.9
0.78 | 0.039769 | 152.54 | 597.8 | 730.6
0.79 | 0.041223 | 153.97 | 599.4 | 731.5
0.8 | 0.042414 | 155.33 | 600.8 | 732.2
0.81 | 0.043832 | 156.79 | 602.2 | 732.9
0.82 | 0.045122 | 158.25 | 603.5 | 733.5
0.83 | 0.046486 | 159.72 | 604.7 | 734.5
0.84 | 0.047811 | 161.02 | 606.3 | 734.7
0.85 | 0.049101 | 162.62 | 607.4 | 735.4
0.86 | 0.050729 | 164.05 | 608.6 | 735.6
0.87 | 0.052109 | 165.5 | 609.9 | 736.5
0.88 | 0.053751 | 167.02 | 610.8 | 737
0.89 | 0.054977 | 168.37 | 612.2 | 737.7
0.9 | 0.056588 | 170.02 | 613 | 737.9
0.91 | 0.05842 | 171.48 | 614.2 | 738.1
0.92 | 0.05984 | 173.01 | 615.5 | 738.5
0.93 | 0.0612 | 174.65 | 616.4 | 738.7
0.94 | 0.06329 | 175.95 | 617.6 | 739.3
0.95 | 0.0648 | 177.6 | 618.6 | 739.5
0.96 | 0.06655 | 179.06 | 619.8 | 739.9
0.97 | 0.06786 | 180.63 | 620.6 | 740.3
0.98 | 0.06978 | 182.19 | 621.8 | 740.3
0.99 | 0.07166 | 183.63 | 622.9 | 740.9
1 | 0.07341 | 185.21 | 624 | 741.1