## I-V Characteristic (mA-mm)
VDS (V) | VGS = -0.300 V | VGS = 0.100 V | VGS = 0.500 V | VGS = 0.900 V
0 | -4.5876e-05 | -0.5216 | -1.0869 | -5.0201
0.01 | 0.0010011 | 7.896 | 15.679 | 13.302
0.02 | 0.0017769 | 15.8 | 32.463 | 31.119
0.03 | 0.0023649 | 23.053 | 48.94 | 48.949
0.04 | 0.0028185 | 29.921 | 65.46 | 67.2
0.05 | 0.0031772 | 36.019 | 82.08 | 84.73
0.06 | 0.003469 | 41.61 | 98.07 | 102.38
0.07 | 0.0037054 | 46.657 | 114.17 | 119.95
0.08 | 0.0039357 | 51.113 | 130.14 | 137.65
0.09 | 0.0041268 | 55.117 | 145.95 | 154.52
0.1 | 0.0042998 | 58.33 | 161.26 | 171.76
0.11 | 0.0044836 | 61.52 | 176.79 | 188.93
0.12 | 0.0046612 | 64.39 | 191.92 | 205.7
0.13 | 0.0048434 | 66.78 | 206.45 | 222.26
0.14 | 0.0049965 | 68.87 | 221.15 | 238.67
0.15 | 0.0051658 | 70.92 | 235.52 | 254.92
0.16 | 0.0053412 | 72.62 | 249.29 | 270.8
0.17 | 0.0055055 | 74.09 | 262.87 | 286.77
0.18 | 0.005658 | 75.57 | 276.04 | 302.13
0.19 | 0.005866 | 76.85 | 289.34 | 317.42
0.2 | 0.00606 | 78.02 | 301.78 | 332.44
0.21 | 0.00626 | 79.24 | 314.03 | 347.12
0.22 | 0.006453 | 80.35 | 325.99 | 361.96
0.23 | 0.006658 | 81.51 | 337.54 | 376.01
0.24 | 0.006877 | 82.7 | 348.67 | 390.03
0.25 | 0.007057 | 83.82 | 359.45 | 403.87
0.26 | 0.007294 | 85.13 | 369.76 | 417.04
0.27 | 0.007525 | 86.39 | 379.69 | 430.39
0.28 | 0.007748 | 87.78 | 389.39 | 443.31
0.29 | 0.007947 | 89.17 | 398.61 | 455.76
0.3 | 0.008209 | 90.32 | 407.32 | 467.97
0.31 | 0.008462 | 91.68 | 415.81 | 480.28
0.32 | 0.008734 | 92.93 | 423.91 | 491.85
0.33 | 0.008961 | 94.16 | 431.85 | 503.23
0.34 | 0.00923 | 95.27 | 439.13 | 514.24
0.35 | 0.009489 | 96.54 | 446.19 | 524.95
0.36 | 0.009746 | 97.75 | 453.09 | 535.74
0.37 | 0.010022 | 98.91 | 459.64 | 545.66
0.38 | 0.010332 | 100.01 | 465.71 | 555.4
0.39 | 0.010602 | 101.02 | 471.62 | 564.94
0.4 | 0.010869 | 102.3 | 477.35 | 574.2
0.41 | 0.011193 | 103.3 | 482.86 | 583
0.42 | 0.011527 | 104.46 | 488.01 | 591.4
0.43 | 0.011891 | 105.69 | 493.05 | 599.6
0.44 | 0.012196 | 106.71 | 497.91 | 607.5
0.45 | 0.012579 | 107.89 | 502.64 | 615
0.46 | 0.012976 | 109.02 | 507.13 | 622.2
0.47 | 0.013278 | 110.18 | 511.46 | 629.2
0.48 | 0.013744 | 111.3 | 515.79 | 636
0.49 | 0.01416 | 112.46 | 519.95 | 642.1
0.5 | 0.014695 | 113.7 | 523.88 | 648.3
0.51 | 0.015162 | 114.89 | 527.79 | 654.1
0.52 | 0.015686 | 116.15 | 531.53 | 659.7
0.53 | 0.016253 | 117.24 | 535.24 | 664.9
0.54 | 0.016905 | 118.59 | 538.7 | 669.9
0.55 | 0.017517 | 119.84 | 542.15 | 674.4
0.56 | 0.018146 | 121.14 | 545.48 | 679.2
0.57 | 0.018857 | 122.54 | 548.77 | 683.8
0.58 | 0.019498 | 123.63 | 551.84 | 687.5
0.59 | 0.020263 | 125.07 | 554.89 | 690.9
0.6 | 0.021105 | 126.43 | 557.84 | 694.8
0.61 | 0.022011 | 127.77 | 560.65 | 698
0.62 | 0.022696 | 129.11 | 563.38 | 701.3
0.63 | 0.023546 | 130.37 | 566.02 | 704.2
0.64 | 0.024365 | 131.88 | 568.62 | 706.9
0.65 | 0.025286 | 133.17 | 570.9 | 709.6
0.66 | 0.026176 | 134.61 | 573.5 | 712
0.67 | 0.027168 | 135.91 | 575.7 | 714
0.68 | 0.028121 | 137.33 | 578 | 716
0.69 | 0.029058 | 138.74 | 580 | 718.1
0.7 | 0.030162 | 140.04 | 581.9 | 719.6
0.71 | 0.031193 | 141.54 | 584 | 721.3
0.72 | 0.032222 | 142.76 | 586 | 722.6
0.73 | 0.03334 | 144.22 | 588 | 724
0.74 | 0.034485 | 145.66 | 589.3 | 725.3
0.75 | 0.035621 | 146.93 | 591 | 726.5
0.76 | 0.03655 | 148.5 | 592.8 | 727.7
0.77 | 0.037987 | 149.78 | 594.2 | 728.3
0.78 | 0.039098 | 151.22 | 595.8 | 729.3
0.79 | 0.040392 | 152.64 | 597.6 | 729.9
0.8 | 0.04144 | 154 | 599 | 730.7
0.81 | 0.042844 | 155.44 | 600.3 | 731.6
0.82 | 0.044171 | 156.84 | 601.2 | 732.3
0.83 | 0.045489 | 158.25 | 602.7 | 733.1
0.84 | 0.046827 | 159.84 | 604.2 | 733.5
0.85 | 0.048313 | 161.26 | 605.4 | 734.1
0.86 | 0.049608 | 162.58 | 606.7 | 734.9
0.87 | 0.050888 | 164.22 | 607.8 | 735.1
0.88 | 0.052443 | 165.72 | 609 | 735.5
0.89 | 0.054058 | 167.2 | 610.2 | 736.1
0.9 | 0.055746 | 168.78 | 611.2 | 736.3
0.91 | 0.056894 | 170.12 | 612.2 | 736.7
0.92 | 0.05864 | 171.72 | 613.5 | 737.1
0.93 | 0.0604 | 173.22 | 614.4 | 737.7
0.94 | 0.06164 | 174.69 | 615.6 | 738.1
0.95 | 0.06333 | 176.31 | 616.6 | 738.3
0.96 | 0.06533 | 177.68 | 617.6 | 738.6
0.97 | 0.06677 | 179.35 | 618.6 | 738.7
0.98 | 0.0687 | 180.86 | 619.6 | 739.3
0.99 | 0.07012 | 182.36 | 620.6 | 739.7
1 | 0.07218 | 183.82 | 622 | 739.9