## I-V Characteristic (mA-mm)
VDS (V) | VGS = -0.300 V | VGS = 0.100 V | VGS = 0.500 V | VGS = 0.900 V
0 | -6.319e-05 | -0.5378 | -1.0461 | -4.9386
0.01 | 0.0011093 | 8.028 | 15.74 | 13.273
0.02 | 0.0019764 | 16.005 | 32.172 | 31.046
0.03 | 0.0026253 | 23.401 | 49.085 | 48.954
0.04 | 0.0031377 | 30.443 | 65.44 | 66.86
0.05 | 0.0035424 | 36.64 | 81.94 | 84.51
0.06 | 0.0038639 | 42.323 | 98.03 | 102.16
0.07 | 0.0041421 | 47.543 | 114.17 | 119.79
0.08 | 0.0043871 | 52.123 | 129.92 | 137.26
0.09 | 0.0045972 | 56.229 | 145.52 | 154.42
0.1 | 0.0048099 | 59.58 | 161.35 | 171.48
0.11 | 0.0050039 | 62.88 | 176.51 | 188.45
0.12 | 0.0051875 | 65.74 | 191.48 | 205.11
0.13 | 0.0053803 | 68.31 | 206.39 | 222.04
0.14 | 0.0055735 | 70.53 | 220.81 | 238.09
0.15 | 0.005721 | 72.59 | 235.17 | 254.23
0.16 | 0.00592 | 74.3 | 249.11 | 270.29
0.17 | 0.006146 | 75.94 | 262.69 | 285.86
0.18 | 0.006352 | 77.41 | 275.91 | 301.36
0.19 | 0.006573 | 78.76 | 289.12 | 316.75
0.2 | 0.006775 | 79.97 | 301.75 | 331.73
0.21 | 0.007032 | 81.21 | 314.05 | 346.34
0.22 | 0.007238 | 82.36 | 325.83 | 361.03
0.23 | 0.007492 | 83.56 | 337.49 | 375.3
0.24 | 0.007696 | 84.82 | 348.83 | 389.28
0.25 | 0.007951 | 85.91 | 359.44 | 402.79
0.26 | 0.008184 | 87.29 | 369.76 | 416.27
0.27 | 0.008446 | 88.63 | 379.91 | 429.73
0.28 | 0.008697 | 89.99 | 389.49 | 442.31
0.29 | 0.008969 | 91.34 | 398.71 | 454.88
0.3 | 0.009251 | 92.6 | 407.63 | 467.14
0.31 | 0.009526 | 94.05 | 416.23 | 479.09
0.32 | 0.009801 | 95.23 | 424.31 | 490.84
0.33 | 0.010093 | 96.57 | 432.17 | 502.26
0.34 | 0.010414 | 97.63 | 439.68 | 513.27
0.35 | 0.010669 | 98.92 | 446.85 | 523.99
0.36 | 0.010971 | 100.2 | 453.73 | 534.48
0.37 | 0.011282 | 101.3 | 460.21 | 544.61
0.38 | 0.011551 | 102.43 | 466.49 | 554.44
0.39 | 0.011925 | 103.42 | 472.41 | 563.91
0.4 | 0.012273 | 104.68 | 478.15 | 572.8
0.41 | 0.012665 | 105.96 | 483.63 | 581.8
0.42 | 0.012985 | 107.01 | 488.86 | 590.4
0.43 | 0.013382 | 108.23 | 493.95 | 598.8
0.44 | 0.013764 | 109.22 | 498.87 | 606.6
0.45 | 0.014158 | 110.5 | 503.53 | 613.8
0.46 | 0.014587 | 111.6 | 508.1 | 621.4
0.47 | 0.015043 | 112.8 | 512.54 | 628.1
0.48 | 0.015568 | 113.92 | 516.81 | 635.3
0.49 | 0.015986 | 115.2 | 520.94 | 641.5
0.5 | 0.016583 | 116.35 | 524.88 | 647.3
0.51 | 0.017143 | 117.57 | 528.86 | 653.1
0.52 | 0.017815 | 118.88 | 532.63 | 658.7
0.53 | 0.018397 | 120.07 | 536.31 | 664.2
0.54 | 0.019127 | 121.38 | 539.82 | 669
0.55 | 0.019834 | 122.74 | 543.29 | 673.9
0.56 | 0.020545 | 124.02 | 546.72 | 678.1
0.57 | 0.021396 | 125.38 | 549.86 | 682.7
0.58 | 0.022274 | 126.54 | 553.05 | 686.6
0.59 | 0.023015 | 127.97 | 556.13 | 690.4
0.6 | 0.023771 | 129.34 | 559.04 | 694
0.61 | 0.024855 | 130.68 | 561.95 | 697.4
0.62 | 0.025724 | 132.15 | 564.66 | 700.5
0.63 | 0.0268 | 133.37 | 567.38 | 703.6
0.64 | 0.027637 | 134.85 | 569.96 | 706.4
0.65 | 0.028669 | 136.23 | 572.3 | 709.3
0.66 | 0.029789 | 137.65 | 574.8 | 711.3
0.67 | 0.030762 | 138.96 | 577 | 713.6
0.68 | 0.031951 | 140.43 | 579 | 715.4
0.69 | 0.033021 | 141.8 | 581.4 | 717.2
0.7 | 0.034226 | 143.2 | 583.4 | 719.2
0.71 | 0.035274 | 144.68 | 585.3 | 720.8
0.72 | 0.036561 | 145.85 | 587.6 | 722.1
0.73 | 0.037788 | 147.36 | 589 | 723.6
0.74 | 0.039128 | 148.83 | 590.8 | 724.7
0.75 | 0.040329 | 150.17 | 592.6 | 725.9
0.76 | 0.041707 | 151.7 | 594.2 | 727.1
0.77 | 0.043048 | 152.96 | 595.8 | 728.3
0.78 | 0.044228 | 154.45 | 597.6 | 729.1
0.79 | 0.04568 | 155.89 | 598.6 | 729.9
0.8 | 0.047183 | 157.24 | 600.4 | 730.7
0.81 | 0.048703 | 158.76 | 601.5 | 731.5
0.82 | 0.049972 | 160.18 | 603.1 | 732
0.83 | 0.051621 | 161.6 | 604.3 | 732.9
0.84 | 0.053233 | 163.15 | 605.8 | 733.5
0.85 | 0.054839 | 164.57 | 607.1 | 734.1
0.86 | 0.056432 | 165.89 | 608 | 734.9
0.87 | 0.058 | 167.51 | 609.1 | 735.1
0.88 | 0.05992 | 169.01 | 610.6 | 735.5
0.89 | 0.06113 | 170.44 | 611.6 | 735.9
0.9 | 0.06319 | 172 | 612.7 | 736.3
0.91 | 0.06495 | 173.43 | 613.8 | 736.8
0.92 | 0.06659 | 175.06 | 614.9 | 737.4
0.93 | 0.06828 | 176.58 | 616.1 | 737.7
0.94 | 0.07038 | 178.14 | 617.1 | 738.3
0.95 | 0.07231 | 179.7 | 618.2 | 738.3
0.96 | 0.07405 | 181.14 | 619.4 | 738.7
0.97 | 0.07613 | 182.74 | 620.2 | 739.1
0.98 | 0.07777 | 184.24 | 621.2 | 739.5
0.99 | 0.07996 | 185.77 | 622.6 | 739.7
1 | 0.08199 | 187.25 | 623.5 | 739.9