## I-V Characteristic (mA-mm)
VDS (V) | VGS = -0.300 V | VGS = 0.100 V | VGS = 0.500 V | VGS = 0.900 V
0 | -5.524e-05 | -0.5407 | -1.062 | -5.041
0.01 | 0.0011229 | 7.924 | 15.724 | 13.286
0.02 | 0.0019948 | 16.071 | 32.39 | 31.025
0.03 | 0.0026613 | 23.425 | 48.926 | 48.907
0.04 | 0.0031705 | 30.288 | 65.42 | 66.9
0.05 | 0.0035769 | 36.567 | 81.9 | 84.74
0.06 | 0.0039044 | 42.312 | 97.95 | 102.26
0.07 | 0.0042002 | 47.452 | 114.37 | 119.79
0.08 | 0.0044331 | 52.016 | 130.17 | 137.33
0.09 | 0.0046673 | 56.111 | 145.81 | 154.49
0.1 | 0.0048782 | 59.49 | 161.22 | 171.4
0.11 | 0.0050582 | 62.76 | 176.47 | 188.51
0.12 | 0.0052757 | 65.66 | 192 | 205.57
0.13 | 0.0054728 | 68.15 | 206.51 | 221.92
0.14 | 0.0056621 | 70.36 | 220.91 | 238.21
0.15 | 0.005812 | 72.38 | 235.44 | 254.56
0.16 | 0.00603 | 74.14 | 249.37 | 270.37
0.17 | 0.006253 | 75.78 | 262.91 | 286.32
0.18 | 0.006461 | 77.09 | 276.23 | 301.55
0.19 | 0.006677 | 78.56 | 289.41 | 317.03
0.2 | 0.006921 | 79.79 | 301.97 | 331.91
0.21 | 0.007158 | 80.98 | 314.35 | 346.49
0.22 | 0.007362 | 82.24 | 326.31 | 361.33
0.23 | 0.007617 | 83.31 | 337.86 | 375.44
0.24 | 0.007839 | 84.59 | 349 | 389.3
0.25 | 0.008116 | 85.91 | 359.75 | 403.03
0.26 | 0.008363 | 87.09 | 370.34 | 416.6
0.27 | 0.008607 | 88.48 | 380.2 | 429.7
0.28 | 0.008884 | 89.85 | 389.8 | 442.47
0.29 | 0.009098 | 91.19 | 399.15 | 455.13
0.3 | 0.009418 | 92.48 | 407.93 | 467.35
0.31 | 0.009704 | 93.84 | 416.54 | 479.54
0.32 | 0.010007 | 95.09 | 424.66 | 491.05
0.33 | 0.010276 | 96.41 | 432.62 | 502.59
0.34 | 0.01061 | 97.63 | 440.08 | 513.55
0.35 | 0.010894 | 98.84 | 447.21 | 524.14
0.36 | 0.011243 | 100.12 | 454.09 | 534.98
0.37 | 0.011542 | 101.14 | 460.66 | 545.02
0.38 | 0.011872 | 102.38 | 466.89 | 554.76
0.39 | 0.012215 | 103.48 | 472.78 | 564.23
0.4 | 0.012512 | 104.62 | 478.61 | 573.4
0.41 | 0.012938 | 105.83 | 484.07 | 582.2
0.42 | 0.013301 | 106.85 | 489.34 | 590.8
0.43 | 0.013725 | 108.05 | 494.38 | 599.2
0.44 | 0.014085 | 109.26 | 499.29 | 607.1
0.45 | 0.014504 | 110.38 | 504.07 | 614.7
0.46 | 0.014959 | 111.45 | 508.62 | 621.8
0.47 | 0.015437 | 112.74 | 513.01 | 629.1
0.48 | 0.015956 | 113.91 | 517.32 | 635.3
0.49 | 0.01649 | 115.09 | 521.47 | 641.9
0.5 | 0.017014 | 116.32 | 525.54 | 648.1
0.51 | 0.017536 | 117.41 | 529.42 | 653.7
0.52 | 0.018275 | 118.75 | 533.19 | 659.4
0.53 | 0.018918 | 120.05 | 536.91 | 664.6
0.54 | 0.019691 | 121.32 | 540.43 | 669.7
0.55 | 0.02036 | 122.74 | 543.94 | 674.3
0.56 | 0.021236 | 123.87 | 547.26 | 678.8
0.57 | 0.021957 | 125.28 | 550.53 | 683.4
0.58 | 0.022721 | 126.63 | 553.78 | 687.2
0.59 | 0.023591 | 127.93 | 556.74 | 691.1
0.6 | 0.024558 | 129.31 | 559.72 | 694.7
0.61 | 0.025427 | 130.62 | 562.63 | 698
0.62 | 0.026362 | 132.05 | 565.42 | 701.3
0.63 | 0.027378 | 133.4 | 568.12 | 704.4
0.64 | 0.028543 | 134.88 | 570.3 | 707.3
0.65 | 0.02962 | 136.11 | 572.8 | 709.6
0.66 | 0.030574 | 137.59 | 575.4 | 712.1
0.67 | 0.031731 | 139.04 | 577.8 | 714.4
0.68 | 0.032889 | 140.41 | 580 | 716.2
0.69 | 0.033993 | 142.02 | 582.1 | 718.4
0.7 | 0.035245 | 143.14 | 584.4 | 720.1
0.71 | 0.036405 | 144.69 | 586.2 | 721.9
0.72 | 0.037767 | 146.05 | 588.2 | 723.2
0.73 | 0.038939 | 147.51 | 590 | 724.5
0.74 | 0.040304 | 148.97 | 591.8 | 725.8
0.75 | 0.041622 | 150.28 | 593.4 | 727.1
0.76 | 0.043023 | 151.8 | 595 | 728.3
0.77 | 0.044259 | 153.24 | 596.8 | 729.1
0.78 | 0.045788 | 154.6 | 598.4 | 730.1
0.79 | 0.047309 | 155.97 | 599.8 | 731.1
0.8 | 0.048475 | 157.49 | 601 | 731.9
0.81 | 0.05018 | 158.95 | 602.6 | 732.4
0.82 | 0.051681 | 160.39 | 603.9 | 733.3
0.83 | 0.053439 | 161.94 | 605.4 | 733.9
0.84 | 0.054862 | 163.21 | 606.7 | 734.9
0.85 | 0.056618 | 164.77 | 607.8 | 735.2
0.86 | 0.05844 | 166.31 | 609 | 735.7
0.87 | 0.05954 | 167.8 | 610.2 | 736.3
0.88 | 0.06144 | 169.28 | 611.4 | 736.7
0.89 | 0.06344 | 170.76 | 612.7 | 737.1
0.9 | 0.06499 | 172.24 | 613.8 | 737.7
0.91 | 0.06704 | 173.87 | 615 | 738.1
0.92 | 0.06876 | 175.4 | 615.8 | 738.6
0.93 | 0.07069 | 176.88 | 617.1 | 738.7
0.94 | 0.07238 | 178.48 | 618.1 | 739.1
0.95 | 0.07469 | 180.01 | 619.3 | 739.7
0.96 | 0.07627 | 181.56 | 619.9 | 739.9
0.97 | 0.07838 | 183.18 | 621.2 | 740.3
0.98 | 0.08053 | 184.57 | 622.6 | 740.9
0.99 | 0.08266 | 186.15 | 623.4 | 741.1
1 | 0.08482 | 187.84 | 624.4 | 741.5