## I-V Characteristic (mA-mm)
VDS (V) | VGS = -0.300 V | VGS = 0.100 V | VGS = 0.500 V | VGS = 0.900 V
0 | -6.834e-05 | -0.6049 | -1.0154 | -4.9515
0.01 | 0.0011412 | 8.092 | 15.777 | 13.166
0.02 | 0.0020246 | 15.967 | 32.401 | 31.041
0.03 | 0.0026956 | 23.419 | 48.983 | 49.334
0.04 | 0.0032157 | 30.372 | 65.54 | 67.06
0.05 | 0.003629 | 36.684 | 81.94 | 85.09
0.06 | 0.0039638 | 42.355 | 98.15 | 102.52
0.07 | 0.0042601 | 47.569 | 114.5 | 120.04
0.08 | 0.0044995 | 52.137 | 130.28 | 137.59
0.09 | 0.0047353 | 56.255 | 146.01 | 154.58
0.1 | 0.0049416 | 59.6 | 161.44 | 171.95
0.11 | 0.0051341 | 62.89 | 176.71 | 188.97
0.12 | 0.0053504 | 65.78 | 192.09 | 205.67
0.13 | 0.0055557 | 68.34 | 206.75 | 222.26
0.14 | 0.005706 | 70.59 | 221.16 | 238.49
0.15 | 0.0059 | 72.61 | 235.67 | 254.98
0.16 | 0.006135 | 74.45 | 249.54 | 270.86
0.17 | 0.006341 | 75.94 | 263.11 | 286.38
0.18 | 0.006576 | 77.48 | 276.51 | 301.99
0.19 | 0.006783 | 78.84 | 289.58 | 317.59
0.2 | 0.007016 | 80.11 | 302.16 | 332.4
0.21 | 0.007242 | 81.39 | 314.69 | 347.23
0.22 | 0.007472 | 82.38 | 326.45 | 361.71
0.23 | 0.007738 | 83.66 | 338.15 | 375.92
0.24 | 0.007992 | 84.87 | 349.21 | 390.09
0.25 | 0.008249 | 86.15 | 360 | 403.68
0.26 | 0.008468 | 87.41 | 370.54 | 417.11
0.27 | 0.00877 | 88.73 | 380.44 | 430.26
0.28 | 0.009031 | 90.18 | 390.03 | 443.03
0.29 | 0.009327 | 91.48 | 399.36 | 455.84
0.3 | 0.009579 | 92.92 | 408.16 | 467.86
0.31 | 0.009882 | 94.11 | 416.75 | 479.91
0.32 | 0.010179 | 95.51 | 424.91 | 491.62
0.33 | 0.010462 | 96.75 | 432.78 | 503.23
0.34 | 0.010779 | 97.88 | 440.24 | 514.27
0.35 | 0.011076 | 99.23 | 447.34 | 524.87
0.36 | 0.011421 | 100.24 | 454.31 | 535.42
0.37 | 0.011721 | 101.56 | 460.81 | 545.58
0.38 | 0.012084 | 102.7 | 467.03 | 555.55
0.39 | 0.012432 | 103.83 | 472.97 | 564.86
0.4 | 0.012802 | 105.05 | 478.79 | 573.9
0.41 | 0.013169 | 106.15 | 484.28 | 582.8
0.42 | 0.013561 | 107.31 | 489.5 | 591.4
0.43 | 0.013935 | 108.42 | 494.57 | 599.6
0.44 | 0.014268 | 109.57 | 499.51 | 607.4
0.45 | 0.01476 | 110.74 | 504.27 | 615.4
0.46 | 0.015217 | 111.96 | 508.85 | 622.5
0.47 | 0.015709 | 113.09 | 513.22 | 629.2
0.48 | 0.016174 | 114.28 | 517.59 | 635.9
0.49 | 0.016721 | 115.55 | 521.75 | 642.1
0.5 | 0.01731 | 116.59 | 525.74 | 648.7
0.51 | 0.017887 | 117.93 | 529.67 | 654.3
0.52 | 0.018577 | 119.24 | 533.51 | 659.7
0.53 | 0.01923 | 120.44 | 537.23 | 664.9
0.54 | 0.019986 | 121.81 | 540.71 | 670.1
0.55 | 0.020578 | 123 | 544.25 | 674.8
0.56 | 0.021469 | 124.35 | 547.63 | 679.3
0.57 | 0.022298 | 125.69 | 550.89 | 683.6
0.58 | 0.023171 | 127.05 | 554.1 | 687.6
0.59 | 0.024039 | 128.39 | 557.07 | 691.5
0.6 | 0.02489 | 129.73 | 560.08 | 695.1
0.61 | 0.02586 | 131.12 | 562.97 | 698.4
0.62 | 0.026853 | 132.44 | 565.75 | 701.6
0.63 | 0.027803 | 133.89 | 568.44 | 704.4
0.64 | 0.02891 | 135.2 | 570.9 | 707.5
0.65 | 0.029962 | 136.59 | 573.3 | 710
0.66 | 0.030959 | 138.03 | 575.4 | 712.2
0.67 | 0.032199 | 139.42 | 578 | 714.6
0.68 | 0.033331 | 141.04 | 580.4 | 716.6
0.69 | 0.034616 | 142.14 | 582.3 | 718.4
0.7 | 0.035655 | 143.71 | 584.6 | 720.4
0.71 | 0.037004 | 145.1 | 586.6 | 721.8
0.72 | 0.038339 | 146.49 | 588.5 | 723.4
0.73 | 0.039404 | 147.97 | 590.4 | 724.9
0.74 | 0.040844 | 149.3 | 592.4 | 725.9
0.75 | 0.042137 | 150.78 | 594 | 727.1
0.76 | 0.043616 | 152.24 | 595.6 | 728.1
0.77 | 0.044866 | 153.59 | 597.4 | 729.3
0.78 | 0.046265 | 154.86 | 598.5 | 730.1
0.79 | 0.047902 | 156.43 | 600.3 | 731.3
0.8 | 0.049338 | 157.8 | 601.6 | 731.9
0.81 | 0.05092 | 159.36 | 603.1 | 732.9
0.82 | 0.052437 | 160.84 | 604.2 | 733.3
0.83 | 0.054051 | 162.04 | 605.8 | 734.1
0.84 | 0.055421 | 163.69 | 607.1 | 734.9
0.85 | 0.05718 | 165.18 | 607.9 | 735.1
0.86 | 0.05882 | 166.65 | 609.5 | 735.6
0.87 | 0.06045 | 168.26 | 610.7 | 736.3
0.88 | 0.06217 | 169.6 | 611.8 | 736.7
0.89 | 0.06422 | 171.23 | 613 | 737.3
0.9 | 0.06599 | 172.7 | 613.9 | 737.7
0.91 | 0.0673 | 174.31 | 615.2 | 738.1
0.92 | 0.06942 | 175.75 | 616.2 | 738.6
0.93 | 0.07119 | 177.23 | 617.4 | 738.8
0.94 | 0.07297 | 178.8 | 618.4 | 739.5
0.95 | 0.07533 | 180.42 | 619.4 | 739.5
0.96 | 0.07732 | 181.99 | 620.6 | 739.9
0.97 | 0.07936 | 183.43 | 621.8 | 740.3
0.98 | 0.08132 | 184.97 | 622.9 | 740.9
0.99 | 0.08352 | 186.59 | 623.8 | 740.9
1 | 0.08586 | 188.14 | 624.9 | 741.1