## I-V Characteristic (mA-mm)
VDS (V) | VGS = -0.300 V | VGS = 0.100 V | VGS = 0.500 V | VGS = 0.900 V
0 | -5.255e-05 | -0.5355 | -1.0204 | -4.8004
0.01 | 0.0010503 | 7.983 | 15.745 | 13.121
0.02 | 0.0018639 | 15.889 | 32.379 | 31.005
0.03 | 0.0024858 | 23.314 | 48.862 | 48.846
0.04 | 0.0029637 | 30.149 | 65.54 | 66.84
0.05 | 0.0033406 | 36.369 | 81.66 | 84.47
0.06 | 0.0036502 | 42.027 | 97.92 | 102.34
0.07 | 0.003911 | 47.158 | 114.14 | 119.92
0.08 | 0.0041347 | 51.7 | 130.01 | 137.11
0.09 | 0.0043373 | 55.777 | 145.67 | 154.43
0.1 | 0.004515 | 59.08 | 161.2 | 171.58
0.11 | 0.0047144 | 62.35 | 176.51 | 188.78
0.12 | 0.0048899 | 65.14 | 191.54 | 205.35
0.13 | 0.0050567 | 67.59 | 206.62 | 221.93
0.14 | 0.0052368 | 69.81 | 220.99 | 238.37
0.15 | 0.0054365 | 71.81 | 235.12 | 254.31
0.16 | 0.0056306 | 73.58 | 249.13 | 270.68
0.17 | 0.005727 | 75.14 | 262.73 | 286.3
0.18 | 0.005956 | 76.64 | 276.16 | 301.53
0.19 | 0.006154 | 77.83 | 289.1 | 317.03
0.2 | 0.006377 | 79.09 | 301.82 | 332.1
0.21 | 0.006569 | 80.32 | 314.07 | 346.88
0.22 | 0.006801 | 81.43 | 325.93 | 361.26
0.23 | 0.007006 | 82.62 | 337.65 | 375.7
0.24 | 0.007243 | 83.74 | 348.83 | 389.6
0.25 | 0.007466 | 84.95 | 359.45 | 403.47
0.26 | 0.007685 | 86.2 | 369.86 | 416.81
0.27 | 0.007934 | 87.55 | 380.12 | 430.2
0.28 | 0.008138 | 88.85 | 389.6 | 442.93
0.29 | 0.008439 | 90.16 | 398.85 | 455.44
0.3 | 0.008681 | 91.54 | 407.79 | 468.06
0.31 | 0.00896 | 92.81 | 416.37 | 480.03
0.32 | 0.009189 | 94.05 | 424.49 | 491.56
0.33 | 0.009474 | 95.23 | 432.38 | 503.11
0.34 | 0.009726 | 96.55 | 439.83 | 514.16
0.35 | 0.009978 | 97.7 | 447.05 | 525.11
0.36 | 0.01031 | 98.86 | 453.86 | 535.51
0.37 | 0.010608 | 100.11 | 460.38 | 545.7
0.38 | 0.010906 | 101.08 | 466.64 | 555.56
0.39 | 0.011169 | 102.32 | 472.68 | 565.25
0.4 | 0.011554 | 103.51 | 478.37 | 574.3
0.41 | 0.011884 | 104.59 | 483.87 | 583.4
0.42 | 0.012245 | 105.75 | 489.18 | 591.8
0.43 | 0.012548 | 106.83 | 494.27 | 600.1
0.44 | 0.012932 | 108.02 | 499.18 | 607.9
0.45 | 0.013343 | 109.17 | 503.91 | 615.6
0.46 | 0.013685 | 110.3 | 508.49 | 623.1
0.47 | 0.014177 | 111.32 | 512.93 | 629.7
0.48 | 0.014617 | 112.62 | 517.28 | 636.5
0.49 | 0.015105 | 113.72 | 521.43 | 642.9
0.5 | 0.015556 | 114.94 | 525.46 | 648.9
0.51 | 0.016124 | 116.27 | 529.35 | 655
0.52 | 0.016672 | 117.37 | 533.2 | 660.7
0.53 | 0.017324 | 118.66 | 536.86 | 666
0.54 | 0.017929 | 119.93 | 540.43 | 670.9
0.55 | 0.01862 | 121.24 | 543.87 | 675.6
0.56 | 0.019311 | 122.64 | 547.33 | 680.2
0.57 | 0.019935 | 123.76 | 550.54 | 684.8
0.58 | 0.020762 | 125.14 | 553.69 | 688.8
0.59 | 0.021564 | 126.49 | 556.8 | 692.4
0.6 | 0.022462 | 127.95 | 559.68 | 696.2
0.61 | 0.023163 | 129.13 | 562.61 | 699.7
0.62 | 0.024181 | 130.53 | 565.38 | 702.7
0.63 | 0.024954 | 131.98 | 568.07 | 705.7
0.64 | 0.025872 | 133.36 | 570.7 | 708.4
0.65 | 0.026735 | 134.74 | 572.9 | 711.2
0.66 | 0.027907 | 135.96 | 575.4 | 713.4
0.67 | 0.028825 | 137.49 | 577.6 | 715.6
0.68 | 0.029747 | 138.92 | 580 | 717.6
0.69 | 0.030874 | 140.27 | 582.2 | 719.6
0.7 | 0.031971 | 141.82 | 584.2 | 721.5
0.71 | 0.033216 | 143.02 | 586.2 | 722.8
0.72 | 0.034145 | 144.51 | 588.1 | 724.3
0.73 | 0.035291 | 145.86 | 589.8 | 725.7
0.74 | 0.036552 | 147.33 | 591.7 | 726.9
0.75 | 0.037701 | 148.73 | 593.6 | 728.3
0.76 | 0.038786 | 150.08 | 595 | 729.1
0.77 | 0.040317 | 151.54 | 596.8 | 730.1
0.78 | 0.041581 | 152.95 | 598.2 | 731.1
0.79 | 0.042586 | 154.37 | 599.8 | 732
0.8 | 0.044059 | 155.71 | 601.1 | 732.9
0.81 | 0.045436 | 157.2 | 602.4 | 733.5
0.82 | 0.047066 | 158.77 | 603.8 | 734.3
0.83 | 0.048291 | 160.16 | 605.2 | 734.9
0.84 | 0.049745 | 161.76 | 606.7 | 735.5
0.85 | 0.051143 | 162.97 | 607.8 | 736.1
0.86 | 0.05244 | 164.59 | 608.7 | 736.7
0.87 | 0.054098 | 166.15 | 610.2 | 737.3
0.88 | 0.055711 | 167.57 | 611.2 | 737.3
0.89 | 0.05726 | 169.1 | 612.6 | 737.9
0.9 | 0.05876 | 170.57 | 613.8 | 738.5
0.91 | 0.0604 | 172.09 | 614.7 | 738.7
0.92 | 0.06239 | 173.59 | 616 | 739.3
0.93 | 0.06365 | 175.13 | 617 | 739.7
0.94 | 0.06528 | 176.54 | 618.1 | 739.9
0.95 | 0.06722 | 178.18 | 619 | 740.1
0.96 | 0.06896 | 179.72 | 619.9 | 740.7
0.97 | 0.07103 | 181.34 | 621.4 | 741.1
0.98 | 0.0727 | 182.99 | 622.4 | 741.3
0.99 | 0.07463 | 184.25 | 623.4 | 741.5
1 | 0.07665 | 185.94 | 624.2 | 741.9