## I-V Characteristic (mA-mm)
VDS (V) | VGS = -0.300 V | VGS = 0.100 V | VGS = 0.500 V | VGS = 0.900 V
0 | -5.357e-05 | -0.5815 | -1.2015 | -5.065
0.01 | 0.0010179 | 8.088 | 15.819 | 13.211
0.02 | 0.001809 | 15.909 | 32.461 | 31.191
0.03 | 0.0024093 | 23.262 | 49.049 | 49.113
0.04 | 0.0028683 | 30.134 | 65.64 | 67.09
0.05 | 0.0032328 | 36.285 | 82.12 | 84.94
0.06 | 0.0035132 | 41.996 | 98.32 | 102.74
0.07 | 0.0037816 | 47.098 | 114.72 | 120.52
0.08 | 0.0039978 | 51.604 | 130.64 | 137.83
0.09 | 0.0042128 | 55.613 | 146.37 | 155.28
0.1 | 0.0043875 | 58.94 | 161.75 | 172.32
0.11 | 0.0045684 | 62.14 | 177.34 | 189.39
0.12 | 0.0047333 | 64.96 | 192.68 | 206.61
0.13 | 0.0048847 | 67.47 | 207.28 | 223.04
0.14 | 0.0050704 | 69.67 | 221.76 | 239.43
0.15 | 0.005246 | 71.61 | 236.27 | 255.67
0.16 | 0.0054201 | 73.37 | 250.04 | 271.58
0.17 | 0.0056012 | 74.9 | 263.89 | 287.67
0.18 | 0.005723 | 76.4 | 277.11 | 302.92
0.19 | 0.005922 | 77.64 | 290.22 | 318.39
0.2 | 0.006111 | 78.9 | 302.89 | 333.62
0.21 | 0.006318 | 80.06 | 315.13 | 348.36
0.22 | 0.006535 | 81.07 | 327.11 | 362.9
0.23 | 0.006743 | 82.3 | 338.78 | 377.36
0.24 | 0.006932 | 83.51 | 349.81 | 391.34
0.25 | 0.007187 | 84.7 | 360.68 | 404.99
0.26 | 0.007405 | 86.03 | 371.18 | 418.71
0.27 | 0.007645 | 87.19 | 381.07 | 431.91
0.28 | 0.007874 | 88.57 | 390.76 | 444.76
0.29 | 0.008103 | 89.95 | 400 | 457.33
0.3 | 0.008338 | 91.25 | 408.76 | 469.66
0.31 | 0.008544 | 92.6 | 417.46 | 482.04
0.32 | 0.008832 | 93.84 | 425.5 | 493.48
0.33 | 0.009079 | 95.08 | 433.4 | 504.99
0.34 | 0.009372 | 96.31 | 440.82 | 516.19
0.35 | 0.009589 | 97.47 | 447.91 | 526.9
0.36 | 0.009885 | 98.59 | 454.89 | 537.57
0.37 | 0.010162 | 99.85 | 461.37 | 547.61
0.38 | 0.010457 | 100.92 | 467.55 | 557.57
0.39 | 0.010718 | 102.16 | 473.49 | 567.07
0.4 | 0.011051 | 103.31 | 479.28 | 575.9
0.41 | 0.011384 | 104.26 | 484.82 | 585
0.42 | 0.011638 | 105.43 | 490.04 | 594
0.43 | 0.012042 | 106.6 | 495.05 | 601.8
0.44 | 0.012372 | 107.67 | 500.04 | 610
0.45 | 0.01276 | 108.87 | 504.73 | 617.4
0.46 | 0.013089 | 109.98 | 509.38 | 624.9
0.47 | 0.013538 | 111.2 | 513.69 | 631.9
0.48 | 0.013967 | 112.36 | 518.11 | 638.7
0.49 | 0.014392 | 113.6 | 522.24 | 644.9
0.5 | 0.014839 | 114.62 | 526.24 | 651
0.51 | 0.015348 | 115.89 | 530.14 | 656.9
0.52 | 0.015937 | 117.17 | 533.99 | 662.6
0.53 | 0.016448 | 118.39 | 537.63 | 667.5
0.54 | 0.01709 | 119.66 | 541.23 | 672.5
0.55 | 0.017697 | 120.82 | 544.58 | 677.6
0.56 | 0.018437 | 122.18 | 548.03 | 682.2
0.57 | 0.019068 | 123.46 | 551.24 | 686.6
0.58 | 0.019741 | 124.78 | 554.43 | 690.2
0.59 | 0.0205 | 126.25 | 557.36 | 694
0.6 | 0.02127 | 127.39 | 560.4 | 698
0.61 | 0.022025 | 128.9 | 563.26 | 701.2
0.62 | 0.022886 | 130.23 | 566.01 | 704.2
0.63 | 0.023746 | 131.54 | 568.69 | 707.3
0.64 | 0.024596 | 132.96 | 571.1 | 710
0.65 | 0.025596 | 134.32 | 573.5 | 712.4
0.66 | 0.026438 | 135.69 | 575.8 | 715.1
0.67 | 0.027459 | 137.07 | 578.2 | 717
0.68 | 0.028336 | 138.48 | 580.5 | 719.2
0.69 | 0.029353 | 139.67 | 582.3 | 721
0.7 | 0.030407 | 141.2 | 584.8 | 722.8
0.71 | 0.031338 | 142.65 | 586.6 | 724.5
0.72 | 0.032442 | 143.94 | 588.6 | 725.6
0.73 | 0.033613 | 145.47 | 590.5 | 727.1
0.74 | 0.03481 | 146.65 | 591.9 | 728.2
0.75 | 0.035684 | 148.15 | 594 | 729.2
0.76 | 0.036899 | 149.57 | 595.6 | 730.5
0.77 | 0.038067 | 150.94 | 597.2 | 731.5
0.78 | 0.039354 | 152.4 | 598.8 | 732.3
0.79 | 0.040424 | 153.75 | 600.2 | 733.1
0.8 | 0.041838 | 155.17 | 601.4 | 733.9
0.81 | 0.043196 | 156.65 | 602.8 | 734.9
0.82 | 0.044214 | 158.03 | 604.2 | 735.4
0.83 | 0.045669 | 159.32 | 605.5 | 735.9
0.84 | 0.047205 | 160.91 | 607.1 | 736.7
0.85 | 0.048707 | 162.34 | 608 | 736.9
0.86 | 0.049904 | 163.81 | 609.2 | 737.9
0.87 | 0.051293 | 165.33 | 610.6 | 738.1
0.88 | 0.052793 | 166.65 | 611.6 | 738.6
0.89 | 0.054107 | 168.22 | 612.7 | 738.8
0.9 | 0.055705 | 169.74 | 613.8 | 739.4
0.91 | 0.05719 | 171.25 | 615 | 739.9
0.92 | 0.05872 | 172.83 | 616.2 | 740.2
0.93 | 0.0604 | 174.21 | 617 | 740.5
0.94 | 0.06223 | 175.89 | 618 | 741.1
0.95 | 0.06371 | 177.31 | 619.3 | 741.3
0.96 | 0.06499 | 178.88 | 620.4 | 741.5
0.97 | 0.06703 | 180.31 | 621.4 | 741.8
0.98 | 0.0687 | 181.83 | 622.6 | 742
0.99 | 0.07083 | 183.38 | 623.4 | 742.7
1 | 0.07261 | 184.93 | 624.5 | 742.7