## I-V Characteristic (mA-mm)
VDS (V) | VGS = -0.300 V | VGS = 0.100 V | VGS = 0.500 V | VGS = 0.900 V
0 | -5.498e-05 | -0.5725 | -1.1138 | -5.076
0.01 | 0.0010259 | 7.937 | 15.987 | 13.157
0.02 | 0.0018315 | 15.979 | 32.468 | 31.126
0.03 | 0.0024291 | 23.269 | 48.993 | 49.007
0.04 | 0.002892 | 30.126 | 65.6 | 67.22
0.05 | 0.0032621 | 36.356 | 81.94 | 84.81
0.06 | 0.0035582 | 41.965 | 98.32 | 102.38
0.07 | 0.00382 | 47.108 | 114.4 | 120.15
0.08 | 0.0040429 | 51.646 | 130.49 | 137.71
0.09 | 0.0042401 | 55.683 | 146.12 | 154.79
0.1 | 0.0044279 | 58.97 | 161.66 | 172
0.11 | 0.0046086 | 62.23 | 177.03 | 189.13
0.12 | 0.0047651 | 65.02 | 191.96 | 205.77
0.13 | 0.0049636 | 67.56 | 207.05 | 222.58
0.14 | 0.0051297 | 69.73 | 221.36 | 238.89
0.15 | 0.0053066 | 71.69 | 235.68 | 255.19
0.16 | 0.0054765 | 73.49 | 249.73 | 271.05
0.17 | 0.0056697 | 75 | 263.49 | 286.74
0.18 | 0.005807 | 76.48 | 276.7 | 302.55
0.19 | 0.006027 | 77.77 | 289.82 | 317.67
0.2 | 0.006229 | 79.06 | 302.51 | 332.75
0.21 | 0.006432 | 80.27 | 314.8 | 347.65
0.22 | 0.00664 | 81.39 | 326.82 | 362.18
0.23 | 0.006826 | 82.47 | 338.41 | 376.55
0.24 | 0.007075 | 83.69 | 349.63 | 390.53
0.25 | 0.007289 | 84.87 | 360.28 | 404.35
0.26 | 0.00754 | 86.15 | 370.61 | 417.67
0.27 | 0.007745 | 87.45 | 380.93 | 431.13
0.28 | 0.007971 | 88.71 | 390.42 | 443.97
0.29 | 0.008219 | 90.16 | 399.61 | 456.48
0.3 | 0.008472 | 91.48 | 408.53 | 468.82
0.31 | 0.008732 | 92.79 | 417.15 | 480.83
0.32 | 0.008996 | 94.09 | 425.21 | 492.8
0.33 | 0.009257 | 95.23 | 433.11 | 504.11
0.34 | 0.009482 | 96.55 | 440.62 | 515.17
0.35 | 0.009785 | 97.63 | 447.77 | 526
0.36 | 0.010069 | 98.88 | 454.67 | 536.63
0.37 | 0.010373 | 99.96 | 461.2 | 546.75
0.38 | 0.01064 | 101.14 | 467.39 | 556.56
0.39 | 0.01094 | 102.3 | 473.39 | 566.06
0.4 | 0.011254 | 103.4 | 479.08 | 575
0.41 | 0.011577 | 104.59 | 484.54 | 584
0.42 | 0.011893 | 105.62 | 489.82 | 593
0.43 | 0.012253 | 106.79 | 494.93 | 600.9
0.44 | 0.012626 | 107.98 | 499.79 | 609
0.45 | 0.012941 | 109.06 | 504.53 | 616.6
0.46 | 0.013381 | 110.38 | 509.06 | 623.9
0.47 | 0.013814 | 111.24 | 513.5 | 630.8
0.48 | 0.014311 | 112.6 | 517.75 | 637.7
0.49 | 0.014725 | 113.74 | 521.88 | 643.9
0.5 | 0.015232 | 114.95 | 525.84 | 650.2
0.51 | 0.015802 | 116.11 | 529.79 | 655.9
0.52 | 0.016284 | 117.31 | 533.57 | 661.5
0.53 | 0.016875 | 118.64 | 537.19 | 666.7
0.54 | 0.017518 | 119.86 | 540.74 | 671.9
0.55 | 0.018152 | 121.14 | 544.19 | 676.4
0.56 | 0.018807 | 122.38 | 547.58 | 681.2
0.57 | 0.019576 | 123.72 | 550.78 | 685.5
0.58 | 0.020303 | 125.05 | 553.91 | 689.6
0.59 | 0.021089 | 126.35 | 557.02 | 693.2
0.6 | 0.02189 | 127.73 | 559.91 | 696.8
0.61 | 0.022731 | 128.93 | 562.79 | 700.2
0.62 | 0.023567 | 130.41 | 565.55 | 703.4
0.63 | 0.024425 | 131.8 | 568.23 | 706.4
0.64 | 0.025365 | 133.14 | 570.7 | 709.2
0.65 | 0.026245 | 134.6 | 573.4 | 711.9
0.66 | 0.027272 | 135.83 | 575.4 | 714.2
0.67 | 0.028187 | 137.33 | 577.8 | 716.4
0.68 | 0.029205 | 138.67 | 579.8 | 718.4
0.69 | 0.030253 | 140.08 | 582.1 | 720.5
0.7 | 0.031395 | 141.39 | 584.4 | 722
0.71 | 0.032431 | 142.8 | 586.1 | 723.6
0.72 | 0.033589 | 144.23 | 588.2 | 725.3
0.73 | 0.034677 | 145.68 | 589.8 | 726.5
0.74 | 0.035741 | 147.05 | 591.7 | 727.7
0.75 | 0.036862 | 148.29 | 593.4 | 728.7
0.76 | 0.038213 | 149.82 | 595 | 729.9
0.77 | 0.039412 | 151.22 | 596.6 | 730.9
0.78 | 0.040726 | 152.59 | 598.2 | 731.5
0.79 | 0.04195 | 154.11 | 599.9 | 732.4
0.8 | 0.043222 | 155.37 | 601 | 733.5
0.81 | 0.044484 | 156.83 | 602.3 | 734.1
0.82 | 0.045974 | 158.25 | 603.8 | 734.9
0.83 | 0.047355 | 159.76 | 605.1 | 735.4
0.84 | 0.048803 | 161.22 | 606.7 | 736.3
0.85 | 0.050099 | 162.63 | 607.6 | 736.7
0.86 | 0.051699 | 164.14 | 608.6 | 737.1
0.87 | 0.053203 | 165.59 | 610.2 | 737.7
0.88 | 0.054809 | 167.13 | 611.1 | 738.1
0.89 | 0.056038 | 168.44 | 612.2 | 738.3
0.9 | 0.05783 | 170.06 | 613.5 | 738.9
0.91 | 0.0595 | 171.56 | 614.7 | 739.3
0.92 | 0.06115 | 173.09 | 615.9 | 739.7
0.93 | 0.06271 | 174.61 | 616.7 | 739.9
0.94 | 0.06429 | 175.99 | 617.8 | 740.3
0.95 | 0.06619 | 177.65 | 618.6 | 740.7
0.96 | 0.06782 | 179.12 | 619.8 | 740.9
0.97 | 0.06954 | 180.66 | 621.1 | 741.1
0.98 | 0.07099 | 182.28 | 622 | 741.7
0.99 | 0.07319 | 183.74 | 623.1 | 741.7
1 | 0.07507 | 185.3 | 624.3 | 742.5