## I-V Characteristic (mA-mm)
VDS (V) | VGS = -0.300 V | VGS = 0.100 V | VGS = 0.500 V | VGS = 0.900 V
0 | -5.518e-05 | -0.5713 | -1.132 | -5.227
0.01 | 0.0010129 | 7.919 | 15.991 | 13.182
0.02 | 0.0017919 | 15.93 | 32.545 | 31.146
0.03 | 0.0023827 | 23.258 | 49.145 | 49.162
0.04 | 0.0028418 | 30.098 | 65.78 | 67.24
0.05 | 0.0031973 | 36.288 | 82.24 | 85.05
0.06 | 0.0034942 | 41.931 | 98.55 | 102.62
0.07 | 0.0037542 | 47.065 | 114.65 | 120.39
0.08 | 0.0039611 | 51.559 | 130.9 | 138.15
0.09 | 0.0041557 | 55.609 | 146.53 | 155.32
0.1 | 0.0043492 | 58.92 | 161.89 | 172.37
0.11 | 0.0045082 | 62.14 | 177.46 | 189.64
0.12 | 0.0046886 | 64.98 | 192.52 | 206.37
0.13 | 0.0048592 | 67.5 | 207.57 | 223.27
0.14 | 0.0050304 | 69.62 | 221.85 | 239.53
0.15 | 0.005193 | 71.65 | 236.37 | 255.9
0.16 | 0.0053775 | 73.39 | 250.32 | 271.91
0.17 | 0.0055643 | 74.93 | 263.98 | 287.55
0.18 | 0.00571 | 76.44 | 277.4 | 303.3
0.19 | 0.005894 | 77.65 | 290.5 | 318.75
0.2 | 0.006096 | 78.92 | 303.14 | 333.7
0.21 | 0.006301 | 80.13 | 315.41 | 348.53
0.22 | 0.006503 | 81.27 | 327.57 | 363.37
0.23 | 0.006714 | 82.38 | 339.12 | 377.68
0.24 | 0.006914 | 83.59 | 350.18 | 391.62
0.25 | 0.007145 | 84.82 | 361.01 | 405.44
0.26 | 0.007345 | 86.07 | 371.38 | 418.91
0.27 | 0.007588 | 87.44 | 381.52 | 432.37
0.28 | 0.007805 | 88.65 | 391.07 | 445.1
0.29 | 0.008046 | 90.08 | 400.37 | 457.76
0.3 | 0.00828 | 91.4 | 409.28 | 470.16
0.31 | 0.008506 | 92.73 | 417.76 | 482.09
0.32 | 0.008774 | 94 | 425.99 | 493.99
0.33 | 0.009004 | 95.13 | 433.86 | 505.44
0.34 | 0.009281 | 96.47 | 441.32 | 516.56
0.35 | 0.009526 | 97.76 | 448.35 | 527.28
0.36 | 0.009802 | 98.84 | 455.37 | 537.95
0.37 | 0.010045 | 100.04 | 461.83 | 548.17
0.38 | 0.010372 | 101.14 | 468.09 | 558.04
0.39 | 0.010656 | 102.3 | 473.97 | 567.42
0.4 | 0.010983 | 103.38 | 479.76 | 576.6
0.41 | 0.011289 | 104.66 | 485.27 | 585.4
0.42 | 0.011592 | 105.61 | 490.49 | 594.2
0.43 | 0.011953 | 106.78 | 495.53 | 602.3
0.44 | 0.012278 | 107.96 | 500.44 | 610.6
0.45 | 0.012673 | 109.02 | 505.2 | 618
0.46 | 0.013053 | 110.26 | 509.69 | 625.5
0.47 | 0.013442 | 111.32 | 514.05 | 632.1
0.48 | 0.013883 | 112.58 | 518.39 | 638.9
0.49 | 0.014346 | 113.78 | 522.54 | 645.2
0.5 | 0.01482 | 114.92 | 526.53 | 651.4
0.51 | 0.015329 | 116.21 | 530.38 | 657.3
0.52 | 0.015842 | 117.37 | 534.18 | 662.9
0.53 | 0.016404 | 118.72 | 537.87 | 668.1
0.54 | 0.016996 | 119.99 | 541.4 | 673.4
0.55 | 0.017579 | 121.26 | 544.81 | 677.6
0.56 | 0.018317 | 122.46 | 548.2 | 682.5
0.57 | 0.018999 | 123.76 | 551.5 | 686.8
0.58 | 0.019733 | 125.14 | 554.63 | 690.8
0.59 | 0.020483 | 126.43 | 557.7 | 694.8
0.6 | 0.021201 | 127.75 | 560.55 | 698.2
0.61 | 0.022029 | 129.11 | 563.46 | 701.6
0.62 | 0.022845 | 130.47 | 566.18 | 704.8
0.63 | 0.023688 | 131.94 | 568.87 | 707.6
0.64 | 0.024634 | 133.22 | 571.2 | 710.5
0.65 | 0.025546 | 134.72 | 573.6 | 712.9
0.66 | 0.02634 | 135.95 | 575.9 | 715.3
0.67 | 0.027327 | 137.39 | 578.2 | 717.6
0.68 | 0.028398 | 138.79 | 580.6 | 719.4
0.69 | 0.029399 | 140.19 | 582.8 | 721.2
0.7 | 0.030384 | 141.54 | 585 | 723
0.71 | 0.0314 | 142.92 | 586.6 | 724.7
0.72 | 0.032426 | 144.33 | 588.8 | 726.1
0.73 | 0.033572 | 145.75 | 590.6 | 727.4
0.74 | 0.034724 | 147.17 | 592.4 | 728.4
0.75 | 0.035882 | 148.4 | 594.2 | 729.9
0.76 | 0.03695 | 149.86 | 595.6 | 730.9
0.77 | 0.038109 | 151.29 | 597.6 | 731.6
0.78 | 0.039401 | 152.68 | 599 | 732.5
0.79 | 0.040569 | 154.24 | 600.3 | 733.5
0.8 | 0.041928 | 155.44 | 601.5 | 734.3
0.81 | 0.043187 | 157.03 | 603 | 735
0.82 | 0.044445 | 158.45 | 604.4 | 735.4
0.83 | 0.045869 | 159.95 | 605.8 | 736.1
0.84 | 0.04713 | 161.34 | 607 | 736.7
0.85 | 0.048685 | 162.69 | 608.2 | 737.5
0.86 | 0.049984 | 164.25 | 609.5 | 737.9
0.87 | 0.051594 | 165.74 | 610.6 | 738.3
0.88 | 0.052848 | 167.21 | 611.9 | 738.7
0.89 | 0.054455 | 168.62 | 613.1 | 739.1
0.9 | 0.05606 | 170.18 | 614 | 739.7
0.91 | 0.05751 | 171.69 | 615 | 739.9
0.92 | 0.05911 | 173.2 | 616.6 | 740.3
0.93 | 0.06064 | 174.83 | 617.2 | 740.9
0.94 | 0.06255 | 176.15 | 618.6 | 741.1
0.95 | 0.06425 | 177.77 | 619.5 | 741.2
0.96 | 0.06592 | 179.38 | 620.6 | 741.6
0.97 | 0.06734 | 180.9 | 621.8 | 741.9
0.98 | 0.06901 | 182.4 | 622.7 | 742
0.99 | 0.07103 | 183.91 | 623.7 | 742.7
1 | 0.07291 | 185.51 | 624.7 | 742.7