## I-V Characteristic (mA-mm)
VDS (V) | VGS = -0.300 V | VGS = 0.100 V | VGS = 0.500 V | VGS = 0.900 V
0 | -3.9573e-05 | -0.5657 | -1.0947 | -5.145
0.01 | 0.0009562 | 7.9 | 16.055 | 13.434
0.02 | 0.0016925 | 15.883 | 32.623 | 31.35
0.03 | 0.0022502 | 23.173 | 49.305 | 49.341
0.04 | 0.0026764 | 29.947 | 66.1 | 67.58
0.05 | 0.003025 | 36.102 | 82.44 | 85.49
0.06 | 0.0032953 | 41.708 | 98.73 | 103.15
0.07 | 0.003531 | 46.778 | 115.2 | 120.79
0.08 | 0.0037322 | 51.216 | 131.28 | 138.72
0.09 | 0.0039187 | 55.208 | 146.89 | 155.8
0.1 | 0.0040961 | 58.41 | 162.56 | 173.01
0.11 | 0.0042497 | 61.63 | 178.15 | 190.4
0.12 | 0.0044026 | 64.44 | 192.96 | 207.26
0.13 | 0.0045592 | 66.87 | 208.15 | 224
0.14 | 0.0047036 | 68.94 | 222.72 | 240.41
0.15 | 0.0048858 | 70.99 | 237.03 | 256.94
0.16 | 0.0050391 | 72.65 | 251.02 | 272.84
0.17 | 0.0052036 | 74.18 | 264.74 | 288.9
0.18 | 0.0053606 | 75.66 | 278.2 | 304.45
0.19 | 0.0055407 | 76.84 | 291.2 | 319.96
0.2 | 0.005698 | 78.09 | 303.91 | 335.01
0.21 | 0.005883 | 79.25 | 316.33 | 349.89
0.22 | 0.006074 | 80.35 | 328.28 | 364.84
0.23 | 0.006272 | 81.47 | 339.86 | 378.99
0.24 | 0.006461 | 82.62 | 351.09 | 393.01
0.25 | 0.006676 | 83.83 | 361.78 | 407.02
0.26 | 0.00686 | 85.05 | 372.14 | 420.36
0.27 | 0.007063 | 86.25 | 382.36 | 433.82
0.28 | 0.007271 | 87.56 | 391.93 | 446.75
0.29 | 0.007474 | 88.96 | 401.05 | 459.43
0.3 | 0.007717 | 90.22 | 409.94 | 471.68
0.31 | 0.007953 | 91.56 | 418.52 | 484.02
0.32 | 0.008178 | 92.8 | 426.63 | 495.73
0.33 | 0.008405 | 93.98 | 434.44 | 507.26
0.34 | 0.008665 | 95.21 | 441.9 | 518.32
0.35 | 0.008878 | 96.43 | 449.06 | 529.19
0.36 | 0.009125 | 97.53 | 455.92 | 539.97
0.37 | 0.00937 | 98.75 | 462.37 | 550.1
0.38 | 0.009639 | 99.79 | 468.59 | 559.84
0.39 | 0.009927 | 100.94 | 474.57 | 569.37
0.4 | 0.010156 | 102.05 | 480.36 | 578.2
0.41 | 0.010507 | 103.33 | 485.71 | 587.4
0.42 | 0.010808 | 104.22 | 491 | 596.2
0.43 | 0.011122 | 105.41 | 496.04 | 604.4
0.44 | 0.011408 | 106.51 | 500.98 | 612.4
0.45 | 0.011754 | 107.69 | 505.62 | 619.8
0.46 | 0.012114 | 108.81 | 510.14 | 627.3
0.47 | 0.012452 | 109.89 | 514.55 | 634.1
0.48 | 0.012853 | 111.1 | 518.92 | 640.9
0.49 | 0.013303 | 112.33 | 522.96 | 647.3
0.5 | 0.013742 | 113.44 | 526.96 | 653.1
0.51 | 0.01417 | 114.73 | 530.86 | 659
0.52 | 0.014725 | 115.83 | 534.69 | 664.9
0.53 | 0.01522 | 117.13 | 538.33 | 670.1
0.54 | 0.015777 | 118.39 | 541.9 | 674.9
0.55 | 0.016326 | 119.71 | 545.23 | 679.8
0.56 | 0.016975 | 120.82 | 548.66 | 684.2
0.57 | 0.017634 | 122.22 | 551.92 | 688.6
0.58 | 0.018214 | 123.48 | 555.01 | 692.8
0.59 | 0.018878 | 124.83 | 558.08 | 696.4
0.6 | 0.019718 | 126.17 | 560.96 | 700
0.61 | 0.02046 | 127.41 | 563.86 | 703.4
0.62 | 0.021106 | 128.87 | 566.6 | 706.6
0.63 | 0.021948 | 130.2 | 569.19 | 709.6
0.64 | 0.022739 | 131.52 | 571.9 | 712.4
0.65 | 0.023598 | 132.96 | 574.3 | 714.9
0.66 | 0.024404 | 134.2 | 576.4 | 717.2
0.67 | 0.025264 | 135.67 | 578.6 | 719.2
0.68 | 0.026101 | 137.05 | 581.2 | 721.2
0.69 | 0.026969 | 138.43 | 583 | 723
0.7 | 0.02803 | 139.84 | 585.2 | 724.9
0.71 | 0.028946 | 141.2 | 587.2 | 726
0.72 | 0.030069 | 142.67 | 589.2 | 727.7
0.73 | 0.03098 | 143.99 | 590.8 | 729
0.74 | 0.031928 | 145.42 | 592.6 | 730.1
0.75 | 0.033112 | 146.69 | 594.3 | 731.1
0.76 | 0.034097 | 148.19 | 596 | 732.3
0.77 | 0.035228 | 149.54 | 597.4 | 733.3
0.78 | 0.036373 | 150.92 | 599 | 734.1
0.79 | 0.037592 | 152.48 | 600.7 | 735.1
0.8 | 0.038529 | 153.62 | 601.9 | 735.5
0.81 | 0.039838 | 155.12 | 603.2 | 736.3
0.82 | 0.041005 | 156.62 | 604.8 | 737.1
0.83 | 0.042292 | 157.95 | 605.8 | 737.5
0.84 | 0.043409 | 159.49 | 607.4 | 738.3
0.85 | 0.044706 | 160.92 | 608.6 | 738.7
0.86 | 0.046022 | 162.39 | 609.6 | 739.3
0.87 | 0.047411 | 163.85 | 610.8 | 739.8
0.88 | 0.048678 | 165.3 | 612.2 | 740.2
0.89 | 0.050068 | 166.82 | 613.4 | 740.9
0.9 | 0.051645 | 168.28 | 614.2 | 741.1
0.91 | 0.052768 | 169.82 | 615.4 | 741.2
0.92 | 0.054403 | 171.36 | 616.6 | 741.7
0.93 | 0.05592 | 172.85 | 617.5 | 741.9
0.94 | 0.05776 | 174.25 | 618.6 | 742.3
0.95 | 0.05898 | 175.81 | 619.8 | 742.6
0.96 | 0.0606 | 177.39 | 620.7 | 743.1
0.97 | 0.06208 | 178.87 | 621.8 | 743.4
0.98 | 0.06367 | 180.51 | 623 | 743.7
0.99 | 0.06509 | 181.86 | 623.8 | 744.1
1 | 0.06709 | 183.57 | 624.9 | 744.1