## I-V Characteristic (mA-mm)
VDS (V) | VGS = -0.300 V | VGS = 0.100 V | VGS = 0.500 V | VGS = 0.900 V
0 | -5.123e-05 | -0.5217 | -1.0669 | -5.135
0.01 | 0.0010024 | 7.939 | 15.736 | 13.083
0.02 | 0.0017786 | 15.927 | 32.508 | 31.04
0.03 | 0.0023597 | 23.27 | 49.155 | 49.142
0.04 | 0.0028145 | 30.153 | 65.62 | 67.06
0.05 | 0.0031607 | 36.373 | 82.3 | 85.07
0.06 | 0.003453 | 42.017 | 98.44 | 102.7
0.07 | 0.0036904 | 47.138 | 114.52 | 120.44
0.08 | 0.0038973 | 51.66 | 130.57 | 137.81
0.09 | 0.0040984 | 55.717 | 146.49 | 155.12
0.1 | 0.004281 | 59.05 | 161.87 | 172.42
0.11 | 0.0044529 | 62.27 | 177.43 | 189.52
0.12 | 0.0046092 | 65.1 | 192.53 | 206.2
0.13 | 0.0047711 | 67.58 | 207.37 | 223
0.14 | 0.0049356 | 69.77 | 222.01 | 239.63
0.15 | 0.0050868 | 71.69 | 236.37 | 255.72
0.16 | 0.00527 | 73.45 | 250.27 | 271.8
0.17 | 0.0054415 | 75.04 | 263.88 | 287.65
0.18 | 0.0056184 | 76.4 | 277.08 | 303.13
0.19 | 0.005726 | 77.78 | 290.53 | 318.79
0.2 | 0.005933 | 78.88 | 303.05 | 333.85
0.21 | 0.006115 | 80.15 | 315.29 | 348.66
0.22 | 0.006336 | 81.31 | 327.4 | 363.16
0.23 | 0.006536 | 82.46 | 339.03 | 377.59
0.24 | 0.006725 | 83.63 | 350.15 | 391.82
0.25 | 0.006954 | 84.83 | 361.01 | 405.44
0.26 | 0.007146 | 86.03 | 371.38 | 418.9
0.27 | 0.007382 | 87.41 | 381.47 | 432.33
0.28 | 0.007601 | 88.76 | 391.19 | 445.41
0.29 | 0.00785 | 89.98 | 400.42 | 457.9
0.3 | 0.008067 | 91.32 | 409.3 | 470.37
0.31 | 0.008295 | 92.62 | 417.85 | 482.55
0.32 | 0.008529 | 93.89 | 426.03 | 494.27
0.33 | 0.008758 | 95.19 | 434.04 | 505.9
0.34 | 0.009038 | 96.23 | 441.44 | 517.04
0.35 | 0.009303 | 97.47 | 448.52 | 527.85
0.36 | 0.009554 | 98.65 | 455.53 | 538.47
0.37 | 0.009799 | 99.85 | 462.06 | 548.53
0.38 | 0.010097 | 100.99 | 468.3 | 558.62
0.39 | 0.010412 | 102.02 | 474.28 | 568.13
0.4 | 0.010713 | 103.22 | 480.02 | 577.1
0.41 | 0.010988 | 104.32 | 485.57 | 586.2
0.42 | 0.011307 | 105.53 | 490.85 | 594.7
0.43 | 0.011617 | 106.58 | 495.88 | 603.5
0.44 | 0.011918 | 107.78 | 500.87 | 611.1
0.45 | 0.012334 | 108.88 | 505.6 | 618.8
0.46 | 0.012694 | 110.04 | 510.18 | 626.1
0.47 | 0.013072 | 111.24 | 514.56 | 633
0.48 | 0.013417 | 112.23 | 518.9 | 639.9
0.49 | 0.013926 | 113.55 | 523.03 | 646.3
0.5 | 0.014348 | 114.72 | 527.1 | 652.3
0.51 | 0.014898 | 115.91 | 531 | 658.3
0.52 | 0.015429 | 117.24 | 534.73 | 664.2
0.53 | 0.01599 | 118.36 | 538.49 | 669.3
0.54 | 0.016522 | 119.72 | 542.01 | 674.4
0.55 | 0.017118 | 120.94 | 545.51 | 679.2
0.56 | 0.017763 | 122.26 | 548.88 | 683.8
0.57 | 0.018453 | 123.56 | 552.12 | 688
0.58 | 0.019189 | 124.83 | 555.31 | 692
0.59 | 0.019795 | 126.18 | 558.36 | 696.2
0.6 | 0.020653 | 127.61 | 561.3 | 699.7
0.61 | 0.021407 | 128.97 | 564.1 | 702.9
0.62 | 0.022238 | 130.25 | 566.93 | 706.1
0.63 | 0.023002 | 131.63 | 569.65 | 709.1
0.64 | 0.023879 | 133.07 | 572 | 712
0.65 | 0.024811 | 134.42 | 574.6 | 714.4
0.66 | 0.025576 | 135.85 | 577 | 716.5
0.67 | 0.026609 | 137.07 | 579.1 | 718.8
0.68 | 0.027641 | 138.51 | 581.4 | 721
0.69 | 0.028587 | 139.95 | 584 | 722.8
0.7 | 0.029487 | 141.41 | 585.8 | 724.3
0.71 | 0.030544 | 142.74 | 587.6 | 726
0.72 | 0.031592 | 144.1 | 589.4 | 727.5
0.73 | 0.032537 | 145.58 | 591.4 | 728.7
0.74 | 0.033698 | 146.89 | 593 | 729.9
0.75 | 0.034875 | 148.36 | 594.9 | 731.3
0.76 | 0.035951 | 149.69 | 596.8 | 732.2
0.77 | 0.037089 | 151.1 | 597.9 | 732.9
0.78 | 0.038328 | 152.54 | 599.6 | 733.9
0.79 | 0.039556 | 153.93 | 601 | 734.9
0.8 | 0.040816 | 155.37 | 602.6 | 735.5
0.81 | 0.042044 | 156.67 | 603.8 | 735.9
0.82 | 0.043393 | 158.15 | 605 | 736.7
0.83 | 0.044623 | 159.69 | 606.7 | 737.7
0.84 | 0.045834 | 161.07 | 607.8 | 738.1
0.85 | 0.0472 | 162.61 | 609.1 | 738.6
0.86 | 0.048776 | 163.89 | 610.2 | 738.8
0.87 | 0.050183 | 165.55 | 611.5 | 739.5
0.88 | 0.051419 | 167 | 612.6 | 739.9
0.89 | 0.05304 | 168.48 | 613.8 | 740.5
0.9 | 0.054472 | 169.92 | 615 | 741.1
0.91 | 0.05595 | 171.38 | 616 | 741.1
0.92 | 0.05744 | 173 | 617 | 741.5
0.93 | 0.05888 | 174.43 | 618 | 741.9
0.94 | 0.06073 | 175.95 | 619.2 | 742
0.95 | 0.06251 | 177.39 | 620.2 | 742.7
0.96 | 0.06403 | 179 | 621.2 | 742.7
0.97 | 0.06597 | 180.58 | 622.5 | 743.1
0.98 | 0.06766 | 182.1 | 623.4 | 743.7
0.99 | 0.06911 | 183.61 | 624.5 | 743.7
1 | 0.07095 | 184.97 | 625.5 | 743.9