## I-V Characteristic (mA-mm)
VDS (V) | VGS = -0.300 V | VGS = 0.100 V | VGS = 0.500 V | VGS = 0.900 V
0 | -5.689e-05 | -0.5531 | -0.8418 | -5.006
0.01 | 0.0010709 | 8.069 | 15.7 | 13.134
0.02 | 0.0018973 | 15.947 | 32.383 | 31.236
0.03 | 0.0025181 | 23.366 | 49.022 | 49.195
0.04 | 0.0030049 | 30.252 | 65.72 | 67.12
0.05 | 0.0033814 | 36.48 | 82.18 | 85.11
0.06 | 0.0036887 | 42.216 | 98.21 | 102.54
0.07 | 0.0039596 | 47.35 | 114.62 | 120.24
0.08 | 0.0041679 | 51.88 | 130.52 | 137.74
0.09 | 0.0043893 | 55.956 | 146.13 | 155.28
0.1 | 0.00459 | 59.33 | 161.7 | 172.16
0.11 | 0.0047743 | 62.59 | 177.4 | 189.34
0.12 | 0.0049559 | 65.42 | 192.43 | 206.24
0.13 | 0.0051462 | 67.96 | 207.13 | 222.72
0.14 | 0.0053231 | 70.13 | 221.7 | 239.39
0.15 | 0.0054922 | 72.17 | 236.12 | 255.66
0.16 | 0.005684 | 73.93 | 250.25 | 271.53
0.17 | 0.005827 | 75.43 | 263.75 | 287.3
0.18 | 0.006047 | 76.92 | 277.1 | 302.8
0.19 | 0.00625 | 78.26 | 290.3 | 318.54
0.2 | 0.006456 | 79.54 | 302.82 | 333.37
0.21 | 0.006684 | 80.77 | 315.31 | 348.2
0.22 | 0.006888 | 81.82 | 327.27 | 362.92
0.23 | 0.007112 | 83.1 | 338.96 | 377.33
0.24 | 0.007342 | 84.27 | 350.09 | 391.34
0.25 | 0.007578 | 85.49 | 361.01 | 405.18
0.26 | 0.007776 | 86.81 | 371.42 | 418.62
0.27 | 0.008053 | 88.09 | 381.44 | 431.93
0.28 | 0.008284 | 89.45 | 391.14 | 445.05
0.29 | 0.00855 | 90.8 | 400.53 | 457.66
0.3 | 0.0088 | 92.2 | 409.4 | 469.92
0.31 | 0.00906 | 93.44 | 418.01 | 482.07
0.32 | 0.009323 | 94.72 | 426.21 | 493.76
0.33 | 0.009581 | 95.93 | 434.12 | 505.61
0.34 | 0.009865 | 97.25 | 441.56 | 516.59
0.35 | 0.010169 | 98.4 | 448.84 | 527.33
0.36 | 0.010471 | 99.51 | 455.77 | 538.06
0.37 | 0.010757 | 100.78 | 462.33 | 548.3
0.38 | 0.011051 | 101.92 | 468.56 | 558.22
0.39 | 0.011376 | 103.06 | 474.54 | 567.74
0.4 | 0.011739 | 104.22 | 480.35 | 577
0.41 | 0.012054 | 105.3 | 485.92 | 586.2
0.42 | 0.012411 | 106.53 | 491.18 | 594.3
0.43 | 0.012779 | 107.67 | 496.26 | 602.8
0.44 | 0.013093 | 108.81 | 501.27 | 611
0.45 | 0.01352 | 109.94 | 506.06 | 618.6
0.46 | 0.013932 | 111.08 | 510.56 | 625.9
0.47 | 0.01442 | 112.28 | 515.01 | 632.9
0.48 | 0.01481 | 113.46 | 519.37 | 639.7
0.49 | 0.015336 | 114.68 | 523.47 | 646.3
0.5 | 0.015879 | 115.82 | 527.6 | 652.3
0.51 | 0.01644 | 117.05 | 531.46 | 658.1
0.52 | 0.016987 | 118.29 | 535.37 | 664.1
0.53 | 0.017627 | 119.63 | 539.04 | 669.1
0.54 | 0.018284 | 120.98 | 542.64 | 674.4
0.55 | 0.018846 | 122.02 | 546.1 | 678.8
0.56 | 0.019699 | 123.4 | 549.48 | 683.6
0.57 | 0.020423 | 124.78 | 552.75 | 688
0.58 | 0.021194 | 126.15 | 555.96 | 692.3
0.59 | 0.022019 | 127.45 | 558.96 | 696.2
0.6 | 0.022847 | 128.81 | 561.99 | 699.6
0.61 | 0.023683 | 130.2 | 564.85 | 703
0.62 | 0.024599 | 131.54 | 567.68 | 706.4
0.63 | 0.025457 | 132.92 | 570.2 | 709.3
0.64 | 0.026512 | 134.21 | 572.7 | 712
0.65 | 0.027466 | 135.69 | 575 | 714.4
0.66 | 0.028378 | 137.11 | 577.6 | 717.2
0.67 | 0.029511 | 138.47 | 580 | 719.2
0.68 | 0.030513 | 139.91 | 582.2 | 721.2
0.69 | 0.031768 | 141.2 | 584.2 | 723.3
0.7 | 0.03274 | 142.72 | 586.4 | 725.1
0.71 | 0.033949 | 144.12 | 588.5 | 726.7
0.72 | 0.035076 | 145.5 | 590.2 | 728.1
0.73 | 0.036207 | 146.99 | 592.4 | 729.3
0.74 | 0.037472 | 148.29 | 593.8 | 730.3
0.75 | 0.038811 | 149.75 | 595.8 | 731.7
0.76 | 0.039986 | 151.12 | 597.4 | 732.9
0.77 | 0.041161 | 152.66 | 599.2 | 733.6
0.78 | 0.042614 | 153.96 | 600.7 | 734.9
0.79 | 0.043914 | 155.42 | 602.1 | 735.3
0.8 | 0.045413 | 156.84 | 603.5 | 736.3
0.81 | 0.04677 | 158.29 | 604.6 | 737
0.82 | 0.048236 | 159.77 | 606.2 | 737.9
0.83 | 0.049632 | 161.02 | 607.4 | 738.3
0.84 | 0.050969 | 162.59 | 608.6 | 738.9
0.85 | 0.052537 | 164.09 | 610.1 | 739.5
0.86 | 0.054122 | 165.57 | 611.2 | 739.9
0.87 | 0.055843 | 167.21 | 612.2 | 740.7
0.88 | 0.05713 | 168.44 | 613.6 | 741.1
0.89 | 0.05876 | 170.08 | 614.7 | 741.1
0.9 | 0.06033 | 171.61 | 615.8 | 741.8
0.91 | 0.06227 | 173.16 | 617 | 742.1
0.92 | 0.06393 | 174.67 | 618 | 742.7
0.93 | 0.06579 | 176.17 | 619.1 | 742.7
0.94 | 0.0677 | 177.75 | 619.9 | 743.1
0.95 | 0.06904 | 179.28 | 621.3 | 743.7
0.96 | 0.07106 | 180.79 | 622.3 | 744.1
0.97 | 0.07319 | 182.27 | 623.4 | 744.1
0.98 | 0.07497 | 183.87 | 624.2 | 744.4
0.99 | 0.07718 | 185.39 | 625.3 | 744.7
1 | 0.07852 | 186.97 | 626.5 | 745