## I-V Characteristic (mA-mm)
VDS (V) | VGS = -0.300 V | VGS = 0.100 V | VGS = 0.500 V | VGS = 0.900 V
0 | -5.312e-05 | -0.536 | -0.9198 | -4.9998
0.01 | 0.0010455 | 8.005 | 15.828 | 13.161
0.02 | 0.001856 | 15.921 | 32.444 | 31.292
0.03 | 0.0024649 | 23.337 | 49.126 | 49.315
0.04 | 0.0029319 | 30.188 | 65.78 | 67.14
0.05 | 0.0033138 | 36.396 | 82.12 | 85.33
0.06 | 0.0036172 | 42.112 | 98.7 | 102.92
0.07 | 0.0038685 | 47.214 | 114.85 | 120.56
0.08 | 0.004097 | 51.723 | 130.62 | 138.02
0.09 | 0.004284 | 55.764 | 146.57 | 155.6
0.1 | 0.0044779 | 59.13 | 162.15 | 172.61
0.11 | 0.0046739 | 62.35 | 177.69 | 189.72
0.12 | 0.0048592 | 65.2 | 192.74 | 206.71
0.13 | 0.0050319 | 67.66 | 207.61 | 223.38
0.14 | 0.0052148 | 69.87 | 222.18 | 239.91
0.15 | 0.0054062 | 71.91 | 236.37 | 256.22
0.16 | 0.0055712 | 73.61 | 250.71 | 272.23
0.17 | 0.005731 | 75.2 | 264.31 | 288.03
0.18 | 0.005931 | 76.58 | 277.48 | 303.37
0.19 | 0.006142 | 77.97 | 290.72 | 319.3
0.2 | 0.006332 | 79.18 | 303.55 | 334.26
0.21 | 0.006537 | 80.37 | 315.87 | 348.97
0.22 | 0.006741 | 81.53 | 327.69 | 363.63
0.23 | 0.006942 | 82.7 | 339.52 | 378.25
0.24 | 0.007185 | 83.87 | 350.68 | 392.27
0.25 | 0.007428 | 85.14 | 361.5 | 406.02
0.26 | 0.007655 | 86.45 | 371.86 | 419.62
0.27 | 0.007866 | 87.61 | 382.07 | 432.95
0.28 | 0.008114 | 89.05 | 391.66 | 445.96
0.29 | 0.008348 | 90.4 | 400.88 | 458.6
0.3 | 0.008624 | 91.72 | 409.97 | 471
0.31 | 0.008867 | 93.1 | 418.56 | 483.17
0.32 | 0.009131 | 94.23 | 426.59 | 494.73
0.33 | 0.009391 | 95.65 | 434.55 | 506.68
0.34 | 0.009647 | 96.79 | 442.1 | 517.73
0.35 | 0.009946 | 97.91 | 449.32 | 528.54
0.36 | 0.010242 | 99.16 | 456.18 | 539.14
0.37 | 0.010542 | 100.28 | 462.72 | 549.35
0.38 | 0.010806 | 101.46 | 469.02 | 559.36
0.39 | 0.011137 | 102.63 | 475.09 | 568.93
0.4 | 0.011447 | 103.83 | 480.81 | 578.2
0.41 | 0.011795 | 104.93 | 486.34 | 587.2
0.42 | 0.012143 | 106.05 | 491.65 | 595.8
0.43 | 0.012507 | 107.25 | 496.79 | 603.9
0.44 | 0.012879 | 108.37 | 501.71 | 612.2
0.45 | 0.013197 | 109.58 | 506.41 | 619.8
0.46 | 0.013598 | 110.58 | 511.11 | 627.1
0.47 | 0.014074 | 111.91 | 515.5 | 634.1
0.48 | 0.014548 | 113.02 | 519.77 | 640.9
0.49 | 0.014973 | 114.24 | 523.95 | 647.3
0.5 | 0.015506 | 115.57 | 528.05 | 653.6
0.51 | 0.016019 | 116.65 | 532.01 | 659.3
0.52 | 0.016634 | 117.95 | 535.78 | 664.9
0.53 | 0.017212 | 119.2 | 539.46 | 670.5
0.54 | 0.017817 | 120.56 | 543.05 | 675.6
0.55 | 0.018538 | 121.74 | 546.58 | 680.2
0.56 | 0.019143 | 123.02 | 549.93 | 684.5
0.57 | 0.019952 | 124.43 | 553.2 | 689.4
0.58 | 0.020647 | 125.69 | 556.29 | 693.2
0.59 | 0.0215 | 127.01 | 559.43 | 697.1
0.6 | 0.022296 | 128.28 | 562.4 | 700.5
0.61 | 0.023133 | 129.81 | 565.26 | 704.1
0.62 | 0.023987 | 131.1 | 568.1 | 707.3
0.63 | 0.024817 | 132.48 | 570.7 | 710.3
0.64 | 0.025707 | 134.02 | 573.1 | 712.9
0.65 | 0.026737 | 135.28 | 575.6 | 715.5
0.66 | 0.0278 | 136.71 | 577.8 | 718.1
0.67 | 0.028676 | 138.15 | 580.4 | 719.7
0.68 | 0.029754 | 139.56 | 582.8 | 722.1
0.69 | 0.030937 | 140.93 | 584.8 | 724
0.7 | 0.032076 | 142.3 | 587 | 725.5
0.71 | 0.033068 | 143.77 | 588.7 | 727.4
0.72 | 0.034172 | 145.18 | 590.8 | 728.7
0.73 | 0.035313 | 146.53 | 592.6 | 729.9
0.74 | 0.036302 | 147.86 | 594.4 | 731.1
0.75 | 0.037712 | 149.32 | 595.8 | 732.5
0.76 | 0.039054 | 150.8 | 597.6 | 733.5
0.77 | 0.040317 | 152.16 | 599.4 | 734.3
0.78 | 0.041393 | 153.68 | 600.8 | 735.1
0.79 | 0.04271 | 154.97 | 602.2 | 736.3
0.8 | 0.044215 | 156.47 | 603.8 | 736.7
0.81 | 0.045529 | 157.89 | 605 | 737.5
0.82 | 0.046889 | 159.38 | 606.5 | 738.3
0.83 | 0.048366 | 160.89 | 607.6 | 738.9
0.84 | 0.049756 | 162.29 | 609.1 | 739.5
0.85 | 0.051091 | 163.79 | 610.2 | 739.9
0.86 | 0.052789 | 165.23 | 611.6 | 740.3
0.87 | 0.054421 | 166.85 | 612.6 | 741.1
0.88 | 0.05589 | 168.12 | 613.8 | 741.2
0.89 | 0.05768 | 169.76 | 615 | 741.8
0.9 | 0.05924 | 171.24 | 616 | 742
0.91 | 0.06057 | 172.77 | 617.2 | 742.7
0.92 | 0.06247 | 174.33 | 618.2 | 742.7
0.93 | 0.06408 | 175.64 | 619.4 | 743.3
0.94 | 0.0658 | 177.46 | 620.4 | 743.7
0.95 | 0.06786 | 178.94 | 621.4 | 744.1
0.96 | 0.06926 | 180.46 | 622.7 | 744.3
0.97 | 0.0714 | 182.1 | 623.8 | 744.4
0.98 | 0.07341 | 183.54 | 624.7 | 744.7
0.99 | 0.07493 | 185.19 | 625.9 | 745.1
1 | 0.0772 | 186.69 | 626.8 | 745.3