## I-V Characteristic (mA-mm)
VDS (V) | VGS = -0.300 V | VGS = 0.100 V | VGS = 0.500 V | VGS = 0.900 V
0 | -3.8732e-05 | -0.5605 | -1.0961 | -5.284
0.01 | 0.0009017 | 7.866 | 15.654 | 13.049
0.02 | 0.0016011 | 15.681 | 32.667 | 31.04
0.03 | 0.0021199 | 23.051 | 49.125 | 49.022
0.04 | 0.0025179 | 29.755 | 65.92 | 67.23
0.05 | 0.0028345 | 35.8 | 82.15 | 84.88
0.06 | 0.0030928 | 41.341 | 98.51 | 102.56
0.07 | 0.0033026 | 46.349 | 114.66 | 120.35
0.08 | 0.0034966 | 50.797 | 130.4 | 137.93
0.09 | 0.0036635 | 54.728 | 146.5 | 155.16
0.1 | 0.0038235 | 57.89 | 161.83 | 172.37
0.11 | 0.0039747 | 60.99 | 177.24 | 189.57
0.12 | 0.0041019 | 63.76 | 192.33 | 206.25
0.13 | 0.0042513 | 66.22 | 207.33 | 223.24
0.14 | 0.0043954 | 68.34 | 221.71 | 239.59
0.15 | 0.0045487 | 70.21 | 236.13 | 255.84
0.16 | 0.0046897 | 71.95 | 250.13 | 271.95
0.17 | 0.0048434 | 73.45 | 263.73 | 287.68
0.18 | 0.0050063 | 74.8 | 277.22 | 303.47
0.19 | 0.0051426 | 76.08 | 290.28 | 318.74
0.2 | 0.0053222 | 77.23 | 303.03 | 333.85
0.21 | 0.0054754 | 78.38 | 315.19 | 348.81
0.22 | 0.0056378 | 79.49 | 327.02 | 363.41
0.23 | 0.005737 | 80.57 | 338.96 | 377.85
0.24 | 0.005944 | 81.6 | 349.95 | 391.98
0.25 | 0.00613 | 82.89 | 360.67 | 405.71
0.26 | 0.006339 | 84.14 | 371.1 | 419.29
0.27 | 0.006521 | 85.37 | 381.17 | 432.85
0.28 | 0.00673 | 86.71 | 390.75 | 445.74
0.29 | 0.006926 | 87.89 | 399.96 | 458.3
0.3 | 0.00711 | 89.25 | 408.91 | 470.7
0.31 | 0.007348 | 90.54 | 417.4 | 482.85
0.32 | 0.007554 | 91.76 | 425.63 | 494.79
0.33 | 0.007786 | 93.04 | 433.49 | 506.22
0.34 | 0.007978 | 94.2 | 441.02 | 517.35
0.35 | 0.008221 | 95.35 | 448.06 | 528.3
0.36 | 0.008434 | 96.51 | 454.93 | 538.9
0.37 | 0.008663 | 97.64 | 461.48 | 549.14
0.38 | 0.008913 | 98.76 | 467.73 | 559
0.39 | 0.009175 | 99.89 | 473.6 | 568.58
0.4 | 0.009434 | 100.98 | 479.36 | 578
0.41 | 0.009673 | 102.14 | 484.8 | 586.6
0.42 | 0.009989 | 103.32 | 490.14 | 595.6
0.43 | 0.010253 | 104.19 | 495.16 | 603.8
0.44 | 0.010575 | 105.44 | 500.08 | 611.8
0.45 | 0.010868 | 106.61 | 504.74 | 619.3
0.46 | 0.011215 | 107.65 | 509.34 | 626.6
0.47 | 0.011547 | 108.92 | 513.67 | 633.4
0.48 | 0.011894 | 109.97 | 517.98 | 640.5
0.49 | 0.012315 | 111.2 | 522.09 | 646.9
0.5 | 0.012694 | 112.38 | 526.09 | 652.9
0.51 | 0.013108 | 113.45 | 529.98 | 658.9
0.52 | 0.013533 | 114.73 | 533.73 | 664.5
0.53 | 0.014055 | 115.93 | 537.42 | 669.7
0.54 | 0.014548 | 117.19 | 540.99 | 674.8
0.55 | 0.015095 | 118.45 | 544.45 | 679.5
0.56 | 0.015656 | 119.77 | 547.72 | 684.3
0.57 | 0.016266 | 120.82 | 550.96 | 688.6
0.58 | 0.01685 | 122.3 | 554.11 | 692.6
0.59 | 0.01744 | 123.55 | 557.19 | 696.4
0.6 | 0.01809 | 124.98 | 560.1 | 700
0.61 | 0.01879 | 126.33 | 562.97 | 703.3
0.62 | 0.01951 | 127.46 | 565.71 | 706.4
0.63 | 0.020107 | 128.87 | 568.39 | 709.3
0.64 | 0.020866 | 130.29 | 570.7 | 712
0.65 | 0.02167 | 131.6 | 573.3 | 714.6
0.66 | 0.022494 | 133 | 575.7 | 717.1
0.67 | 0.023295 | 134.32 | 578 | 719.2
0.68 | 0.024163 | 135.77 | 580.2 | 721.3
0.69 | 0.024966 | 137.06 | 582.2 | 722.8
0.7 | 0.025708 | 138.54 | 584.4 | 724.7
0.71 | 0.026733 | 139.72 | 586.2 | 725.9
0.72 | 0.0276 | 141.14 | 588 | 727.7
0.73 | 0.028541 | 142.55 | 589.8 | 728.7
0.74 | 0.029388 | 143.89 | 591.7 | 729.9
0.75 | 0.030353 | 145.43 | 593.4 | 731.1
0.76 | 0.031364 | 146.53 | 595 | 732.2
0.77 | 0.032397 | 148.03 | 596.6 | 733.1
0.78 | 0.033332 | 149.41 | 598.1 | 733.7
0.79 | 0.034456 | 150.77 | 599.6 | 734.9
0.8 | 0.03551 | 152.24 | 601 | 735.4
0.81 | 0.036454 | 153.52 | 602.5 | 736.1
0.82 | 0.037754 | 155.02 | 603.8 | 736.7
0.83 | 0.038892 | 156.43 | 605.1 | 737.5
0.84 | 0.039986 | 157.83 | 606.3 | 737.7
0.85 | 0.041175 | 159.27 | 607.4 | 738.3
0.86 | 0.04239 | 160.75 | 608.6 | 738.7
0.87 | 0.043565 | 162.17 | 609.9 | 739.5
0.88 | 0.044867 | 163.65 | 611 | 739.9
0.89 | 0.046137 | 165.07 | 612.2 | 740
0.9 | 0.047438 | 166.38 | 613.5 | 740.5
0.91 | 0.048853 | 167.98 | 614.2 | 740.9
0.92 | 0.04995 | 169.5 | 615.4 | 741.3
0.93 | 0.051562 | 170.98 | 616.5 | 741.5
0.94 | 0.052901 | 172.58 | 617.4 | 741.8
0.95 | 0.05446 | 173.89 | 618.6 | 742.1
0.96 | 0.05576 | 175.51 | 619.7 | 742.5
0.97 | 0.05719 | 177.05 | 620.6 | 742.7
0.98 | 0.0585 | 178.52 | 621.8 | 743.1
0.99 | 0.06011 | 180.02 | 622.8 | 743.2
1 | 0.06184 | 181.51 | 623.8 | 743.5