## I-V Characteristic (mA-mm)
VDS (V) | VGS = -0.300 V | VGS = 0.100 V | VGS = 0.500 V | VGS = 0.900 V
0 | -4.3565e-05 | -0.53322 | -1.059 | -5.091
0.01 | 0.0009542 | 7.891 | 15.979 | 13.074
0.02 | 0.0017001 | 15.913 | 32.628 | 31.294
0.03 | 0.0022553 | 23.201 | 49.313 | 49.291
0.04 | 0.0026869 | 30.036 | 65.98 | 67.6
0.05 | 0.0030186 | 36.192 | 82.51 | 85.23
0.06 | 0.0032947 | 41.799 | 98.69 | 102.98
0.07 | 0.003532 | 46.931 | 115 | 120.82
0.08 | 0.0037404 | 51.404 | 131.2 | 138.51
0.09 | 0.0039154 | 55.406 | 146.93 | 155.81
0.1 | 0.0040817 | 58.72 | 162.36 | 173.02
0.11 | 0.0042482 | 61.84 | 177.95 | 190.26
0.12 | 0.0043929 | 64.67 | 193.09 | 207.13
0.13 | 0.0045559 | 67.17 | 208.13 | 224.07
0.14 | 0.0047158 | 69.28 | 222.56 | 240.44
0.15 | 0.0048602 | 71.24 | 237.01 | 256.97
0.16 | 0.0050291 | 72.97 | 251.05 | 272.91
0.17 | 0.0051964 | 74.53 | 264.63 | 288.6
0.18 | 0.0053756 | 75.78 | 278.1 | 304.63
0.19 | 0.0055298 | 77.18 | 291.32 | 320
0.2 | 0.005677 | 78.44 | 303.93 | 335.09
0.21 | 0.005863 | 79.52 | 316.23 | 350.1
0.22 | 0.006056 | 80.68 | 328.38 | 364.84
0.23 | 0.006226 | 81.7 | 340 | 379.32
0.24 | 0.006467 | 82.87 | 351.14 | 393.38
0.25 | 0.006651 | 84.1 | 361.97 | 407.25
0.26 | 0.006857 | 85.3 | 372.39 | 420.84
0.27 | 0.007052 | 86.66 | 382.55 | 434.36
0.28 | 0.007275 | 87.83 | 392.11 | 447.32
0.29 | 0.007487 | 89.21 | 401.46 | 460.12
0.3 | 0.007692 | 90.54 | 410.36 | 472.41
0.31 | 0.007929 | 91.86 | 418.86 | 484.63
0.32 | 0.008173 | 93.04 | 427.14 | 496.71
0.33 | 0.008403 | 94.29 | 435.02 | 508.27
0.34 | 0.0086 | 95.51 | 442.45 | 519.35
0.35 | 0.00887 | 96.61 | 449.61 | 530.28
0.36 | 0.009131 | 97.81 | 456.51 | 540.95
0.37 | 0.009394 | 98.9 | 463.14 | 551.39
0.38 | 0.009642 | 100.16 | 469.36 | 561.14
0.39 | 0.009916 | 101.24 | 475.28 | 570.9
0.4 | 0.010202 | 102.4 | 481.08 | 580.1
0.41 | 0.010465 | 103.58 | 486.67 | 589.2
0.42 | 0.010795 | 104.59 | 491.93 | 597.6
0.43 | 0.011127 | 105.73 | 497.04 | 606
0.44 | 0.011461 | 106.86 | 501.97 | 614.2
0.45 | 0.011732 | 108.04 | 506.8 | 621.9
0.46 | 0.012102 | 109.19 | 511.29 | 629.3
0.47 | 0.012462 | 110.3 | 515.76 | 636.1
0.48 | 0.012868 | 111.52 | 520.09 | 643.2
0.49 | 0.013297 | 112.7 | 524.28 | 649.4
0.5 | 0.013724 | 113.92 | 528.4 | 655.7
0.51 | 0.014206 | 115.01 | 532.21 | 661.4
0.52 | 0.01464 | 116.29 | 536.06 | 667.1
0.53 | 0.015202 | 117.59 | 539.78 | 672.5
0.54 | 0.015786 | 118.83 | 543.39 | 677.6
0.55 | 0.016409 | 120.19 | 546.74 | 682.4
0.56 | 0.016967 | 121.34 | 550.19 | 687
0.57 | 0.017633 | 122.7 | 553.44 | 691.2
0.58 | 0.018229 | 124.02 | 556.59 | 695.4
0.59 | 0.018881 | 125.39 | 559.67 | 699.2
0.6 | 0.019645 | 126.73 | 562.56 | 702.8
0.61 | 0.020364 | 128.03 | 565.48 | 706.1
0.62 | 0.021153 | 129.37 | 568.24 | 709.6
0.63 | 0.021825 | 130.71 | 570.7 | 712.5
0.64 | 0.022762 | 132.15 | 573.3 | 715.3
0.65 | 0.023592 | 133.4 | 575.8 | 717.6
0.66 | 0.024394 | 134.87 | 578.2 | 720.1
0.67 | 0.025182 | 136.23 | 580.5 | 722.1
0.68 | 0.026182 | 137.59 | 582.8 | 724.3
0.69 | 0.02707 | 139.11 | 585 | 725.9
0.7 | 0.027952 | 140.28 | 586.9 | 727.5
0.71 | 0.028947 | 141.73 | 589.2 | 729.1
0.72 | 0.02997 | 143.18 | 591 | 730.5
0.73 | 0.030992 | 144.54 | 592.6 | 731.9
0.74 | 0.031888 | 145.97 | 594.2 | 733.1
0.75 | 0.033055 | 147.29 | 596.2 | 734.5
0.76 | 0.034119 | 148.71 | 597.6 | 735.1
0.77 | 0.035346 | 150.14 | 599.4 | 736.3
0.78 | 0.036233 | 151.54 | 601 | 737.3
0.79 | 0.037432 | 152.91 | 602.2 | 738.1
0.8 | 0.03871 | 154.36 | 603.8 | 738.6
0.81 | 0.039663 | 155.72 | 605.1 | 739.5
0.82 | 0.041018 | 157.21 | 606.5 | 739.9
0.83 | 0.04231 | 158.62 | 607.8 | 740.5
0.84 | 0.043605 | 159.96 | 609 | 741.1
0.85 | 0.044694 | 161.46 | 610.3 | 741.5
0.86 | 0.046063 | 162.89 | 611.1 | 741.9
0.87 | 0.047338 | 164.43 | 612.7 | 742.3
0.88 | 0.048916 | 165.93 | 613.8 | 743.1
0.89 | 0.050305 | 167.3 | 615 | 743.4
0.9 | 0.051779 | 168.89 | 615.9 | 743.5
0.91 | 0.05297 | 170.36 | 617 | 744.1
0.92 | 0.054315 | 171.89 | 618.2 | 744.2
0.93 | 0.05602 | 173.4 | 619.5 | 744.7
0.94 | 0.05732 | 174.9 | 620.5 | 745
0.95 | 0.05886 | 176.45 | 621.4 | 745.3
0.96 | 0.06041 | 177.91 | 622.6 | 745.9
0.97 | 0.06204 | 179.46 | 623.6 | 745.8
0.98 | 0.06393 | 180.9 | 624.5 | 745.9
0.99 | 0.06527 | 182.46 | 625.5 | 746.3
1 | 0.06693 | 183.98 | 626.5 | 746.5