## I-V Characteristic (mA-mm)
VDS (V) | VGS = -0.300 V | VGS = 0.100 V | VGS = 0.500 V | VGS = 0.900 V
0 | -4.2428e-05 | -0.5556 | -1.0289 | -5.105
0.01 | 0.0010234 | 8.02 | 15.875 | 13.193
0.02 | 0.0018135 | 15.971 | 32.675 | 31.338
0.03 | 0.0024125 | 23.403 | 49.369 | 49.411
0.04 | 0.0028755 | 30.288 | 66.26 | 67.54
0.05 | 0.0032358 | 36.52 | 82.56 | 85.47
0.06 | 0.0035323 | 42.189 | 98.74 | 103.19
0.07 | 0.0037687 | 47.35 | 115.24 | 120.84
0.08 | 0.003996 | 51.904 | 131.36 | 138.64
0.09 | 0.0041938 | 55.953 | 146.98 | 156.03
0.1 | 0.0043711 | 59.21 | 162.6 | 173.16
0.11 | 0.0045511 | 62.52 | 178.23 | 190.4
0.12 | 0.004717 | 65.34 | 193.32 | 207.33
0.13 | 0.00489 | 67.82 | 208.27 | 224.34
0.14 | 0.005052 | 70.01 | 222.88 | 240.47
0.15 | 0.0052179 | 71.97 | 237.24 | 257
0.16 | 0.0053863 | 73.69 | 251.18 | 273.13
0.17 | 0.0055433 | 75.26 | 264.79 | 288.72
0.18 | 0.005696 | 76.72 | 278.4 | 304.63
0.19 | 0.00591 | 77.96 | 291.43 | 320.07
0.2 | 0.006097 | 79.2 | 304.01 | 335.21
0.21 | 0.006302 | 80.37 | 316.47 | 350.02
0.22 | 0.006488 | 81.53 | 328.45 | 364.83
0.23 | 0.006698 | 82.62 | 340.03 | 379.33
0.24 | 0.00691 | 83.78 | 351.26 | 393.28
0.25 | 0.007121 | 84.97 | 362.08 | 407.2
0.26 | 0.007346 | 86.21 | 372.45 | 420.79
0.27 | 0.007558 | 87.58 | 382.64 | 434.24
0.28 | 0.007782 | 88.82 | 392.25 | 447.03
0.29 | 0.007999 | 90.22 | 401.47 | 459.84
0.3 | 0.008249 | 91.45 | 410.26 | 472.22
0.31 | 0.008502 | 92.79 | 418.91 | 484.19
0.32 | 0.00877 | 94.17 | 427.14 | 496.25
0.33 | 0.008997 | 95.19 | 434.95 | 507.8
0.34 | 0.00926 | 96.47 | 442.34 | 518.87
0.35 | 0.00953 | 97.67 | 449.55 | 529.63
0.36 | 0.00979 | 98.88 | 456.47 | 540.27
0.37 | 0.010067 | 100.14 | 463.02 | 550.68
0.38 | 0.010375 | 101.14 | 469.22 | 560.47
0.39 | 0.01065 | 102.36 | 475.17 | 569.95
0.4 | 0.010949 | 103.54 | 481.03 | 579
0.41 | 0.011267 | 104.64 | 486.55 | 588.2
0.42 | 0.011592 | 105.73 | 491.81 | 596.8
0.43 | 0.011929 | 106.85 | 496.89 | 605.1
0.44 | 0.012233 | 108.05 | 501.89 | 613
0.45 | 0.012618 | 109.24 | 506.65 | 620.6
0.46 | 0.012995 | 110.36 | 511.14 | 627.7
0.47 | 0.013378 | 111.4 | 515.62 | 635.1
0.48 | 0.013828 | 112.74 | 520 | 641.7
0.49 | 0.014263 | 113.91 | 524.16 | 648.3
0.5 | 0.014738 | 115.13 | 528.18 | 654.2
0.51 | 0.015147 | 116.36 | 532.03 | 660.1
0.52 | 0.015733 | 117.53 | 535.91 | 665.4
0.53 | 0.016299 | 118.82 | 539.6 | 671
0.54 | 0.01695 | 120.15 | 543.17 | 676
0.55 | 0.017577 | 121.39 | 546.6 | 680.8
0.56 | 0.01826 | 122.84 | 549.97 | 685.2
0.57 | 0.018963 | 124.02 | 553.27 | 689.8
0.58 | 0.019594 | 125.41 | 556.42 | 693.6
0.59 | 0.020385 | 126.7 | 559.45 | 697.3
0.6 | 0.021188 | 128.13 | 562.38 | 701.2
0.61 | 0.02198 | 129.35 | 565.3 | 704.4
0.62 | 0.022648 | 130.76 | 568.05 | 707.6
0.63 | 0.023553 | 132.18 | 570.5 | 710.4
0.64 | 0.024444 | 133.58 | 573.1 | 713.2
0.65 | 0.025364 | 135.05 | 575.4 | 715.7
0.66 | 0.026253 | 136.3 | 577.8 | 718
0.67 | 0.027364 | 137.79 | 580.2 | 720.3
0.68 | 0.028312 | 139.19 | 582.3 | 722.1
0.69 | 0.029076 | 140.58 | 584.6 | 724
0.7 | 0.030234 | 142.06 | 586.6 | 725.5
0.71 | 0.031227 | 143.29 | 588.6 | 727.1
0.72 | 0.032455 | 144.81 | 590.8 | 728.3
0.73 | 0.033464 | 146.15 | 592.6 | 729.9
0.74 | 0.034608 | 147.61 | 594.2 | 731.3
0.75 | 0.035592 | 148.87 | 595.8 | 732.2
0.76 | 0.036861 | 150.37 | 597.6 | 733.3
0.77 | 0.037939 | 151.76 | 599.2 | 734.3
0.78 | 0.039231 | 153.14 | 600.7 | 735.1
0.79 | 0.040453 | 154.6 | 602.1 | 735.6
0.8 | 0.041654 | 155.92 | 603.5 | 736.5
0.81 | 0.043062 | 157.43 | 604.7 | 737.1
0.82 | 0.044391 | 158.94 | 606.3 | 738.1
0.83 | 0.045805 | 160.29 | 607.4 | 738.5
0.84 | 0.047095 | 161.87 | 608.6 | 739.3
0.85 | 0.04843 | 163.17 | 610 | 739.3
0.86 | 0.049965 | 164.73 | 611.1 | 739.9
0.87 | 0.051256 | 166.27 | 612.2 | 740.3
0.88 | 0.052836 | 167.74 | 613.5 | 741.1
0.89 | 0.054238 | 169.22 | 614.3 | 741.2
0.9 | 0.056054 | 170.62 | 615.6 | 741.5
0.91 | 0.05742 | 172.16 | 616.7 | 741.9
0.92 | 0.05888 | 173.73 | 617.9 | 742
0.93 | 0.06053 | 175.19 | 618.8 | 742.7
0.94 | 0.06233 | 176.57 | 619.9 | 742.9
0.95 | 0.06383 | 178.19 | 620.7 | 743.1
0.96 | 0.0659 | 179.76 | 622.3 | 743.5
0.97 | 0.06715 | 181.32 | 623.1 | 744.1
0.98 | 0.06869 | 182.87 | 624.2 | 744.3
0.99 | 0.07086 | 184.25 | 625.2 | 744.3
1 | 0.07277 | 185.84 | 626.1 | 744.7