## I-V Characteristic (mA-mm)
VDS (V) | VGS = -0.300 V | VGS = 0.100 V | VGS = 0.500 V | VGS = 0.900 V
0 | -5.498e-05 | -0.5723 | -1.0462 | -5.022
0.01 | 0.0010558 | 8.156 | 15.858 | 13.21
0.02 | 0.0018757 | 16.043 | 32.663 | 31.315
0.03 | 0.0024886 | 23.47 | 49.22 | 49.405
0.04 | 0.002973 | 30.445 | 66.04 | 67.54
0.05 | 0.003356 | 36.69 | 82.4 | 85.45
0.06 | 0.003654 | 42.423 | 99.22 | 103.34
0.07 | 0.0039189 | 47.615 | 115.16 | 121.04
0.08 | 0.0041487 | 52.203 | 131.16 | 138.66
0.09 | 0.0043392 | 56.286 | 147.09 | 155.92
0.1 | 0.0045356 | 59.67 | 162.62 | 173.13
0.11 | 0.0047185 | 62.91 | 178.25 | 190.74
0.12 | 0.0048945 | 65.84 | 193.36 | 207.49
0.13 | 0.0050802 | 68.31 | 208.33 | 224.1
0.14 | 0.0052676 | 70.57 | 222.85 | 240.68
0.15 | 0.005462 | 72.55 | 237.48 | 257.08
0.16 | 0.0056182 | 74.34 | 251.44 | 273.29
0.17 | 0.005742 | 75.87 | 265.17 | 288.93
0.18 | 0.005946 | 77.3 | 278.47 | 304.75
0.19 | 0.006159 | 78.66 | 291.72 | 320.24
0.2 | 0.006347 | 79.89 | 304.73 | 335.47
0.21 | 0.006561 | 81.14 | 316.8 | 350.46
0.22 | 0.006752 | 82.18 | 328.78 | 365.14
0.23 | 0.006965 | 83.36 | 340.63 | 379.57
0.24 | 0.007193 | 84.63 | 351.63 | 393.67
0.25 | 0.00742 | 85.77 | 362.63 | 407.81
0.26 | 0.007653 | 87.09 | 373 | 421.15
0.27 | 0.007859 | 88.37 | 383.21 | 434.54
0.28 | 0.008141 | 89.77 | 392.79 | 447.67
0.29 | 0.008388 | 91.08 | 402.19 | 460.24
0.3 | 0.008629 | 92.42 | 411.19 | 472.86
0.31 | 0.008873 | 93.66 | 419.74 | 484.95
0.32 | 0.009133 | 94.93 | 427.92 | 496.79
0.33 | 0.009404 | 96.23 | 435.93 | 508.42
0.34 | 0.009649 | 97.47 | 443.56 | 519.54
0.35 | 0.009948 | 98.72 | 450.66 | 530.54
0.36 | 0.010243 | 99.76 | 457.54 | 541.22
0.37 | 0.010521 | 101.02 | 464.11 | 551.45
0.38 | 0.010792 | 102.13 | 470.47 | 561.33
0.39 | 0.011145 | 103.32 | 476.48 | 570.9
0.4 | 0.01145 | 104.54 | 482.31 | 580.2
0.41 | 0.011765 | 105.61 | 487.79 | 589.4
0.42 | 0.012103 | 106.77 | 493.16 | 598
0.43 | 0.012488 | 107.91 | 498.32 | 606.2
0.44 | 0.012889 | 109.07 | 503.29 | 614.3
0.45 | 0.013209 | 110.25 | 508.02 | 622.2
0.46 | 0.013653 | 111.42 | 512.72 | 629.3
0.47 | 0.014039 | 112.53 | 517.16 | 636.2
0.48 | 0.01455 | 113.77 | 521.52 | 643.2
0.49 | 0.014955 | 115.01 | 525.71 | 649.8
0.5 | 0.015462 | 116.11 | 529.85 | 655.7
0.51 | 0.016014 | 117.41 | 533.79 | 661.7
0.52 | 0.016595 | 118.69 | 537.65 | 667.3
0.53 | 0.017173 | 119.93 | 541.31 | 672.7
0.54 | 0.017826 | 121.25 | 544.97 | 677.6
0.55 | 0.018546 | 122.42 | 548.5 | 682.4
0.56 | 0.019148 | 123.89 | 551.88 | 687.2
0.57 | 0.019893 | 125.21 | 555.17 | 691.4
0.58 | 0.020694 | 126.49 | 558.33 | 695.8
0.59 | 0.021522 | 127.91 | 561.39 | 699.5
0.6 | 0.022297 | 129.22 | 564.41 | 702.9
0.61 | 0.02314 | 130.66 | 567.3 | 706.4
0.62 | 0.024032 | 132.02 | 570 | 709.6
0.63 | 0.024892 | 133.45 | 572.5 | 712.5
0.64 | 0.025833 | 134.72 | 575.2 | 715.3
0.65 | 0.026813 | 136.21 | 577.8 | 717.6
0.66 | 0.027775 | 137.57 | 580.2 | 720.3
0.67 | 0.028774 | 139.03 | 582.4 | 722.1
0.68 | 0.02985 | 140.49 | 584.6 | 724.2
0.69 | 0.0309 | 141.68 | 586.6 | 726.1
0.7 | 0.032101 | 143.24 | 588.8 | 727.7
0.71 | 0.033054 | 144.65 | 590.8 | 729.3
0.72 | 0.034203 | 146.01 | 592.8 | 730.7
0.73 | 0.035438 | 147.57 | 594.6 | 731.9
0.74 | 0.036478 | 148.81 | 596.5 | 733.1
0.75 | 0.037767 | 150.3 | 598.1 | 734.5
0.76 | 0.038945 | 151.76 | 599.8 | 735.4
0.77 | 0.040271 | 153.14 | 601.2 | 736.3
0.78 | 0.041514 | 154.6 | 603.1 | 737.1
0.79 | 0.042874 | 155.97 | 604.2 | 738.1
0.8 | 0.044218 | 157.39 | 605.8 | 738.7
0.81 | 0.045623 | 158.84 | 607.3 | 739.5
0.82 | 0.047014 | 160.27 | 608.6 | 740.2
0.83 | 0.048399 | 161.66 | 609.9 | 740.9
0.84 | 0.049888 | 163.21 | 611 | 741.2
0.85 | 0.051007 | 164.68 | 612.4 | 741.8
0.86 | 0.052813 | 166.15 | 613.5 | 742
0.87 | 0.054403 | 167.66 | 615 | 742.7
0.88 | 0.056053 | 169 | 615.9 | 743.3
0.89 | 0.05774 | 170.6 | 617 | 743.7
0.9 | 0.05921 | 172.14 | 618.2 | 744.1
0.91 | 0.06084 | 173.69 | 619.4 | 744.3
0.92 | 0.06251 | 175.19 | 620.4 | 744.7
0.93 | 0.06427 | 176.63 | 621.4 | 745
0.94 | 0.06581 | 178.2 | 622.5 | 745.3
0.95 | 0.06754 | 179.7 | 623.4 | 745.9
0.96 | 0.06962 | 181.38 | 624.5 | 745.9
0.97 | 0.07127 | 182.8 | 625.7 | 746.1
0.98 | 0.07317 | 184.32 | 626.7 | 746.6
0.99 | 0.07548 | 185.85 | 627.7 | 746.9
1 | 0.07701 | 187.45 | 629.1 | 747.1