## I-V Characteristic (mA-mm)
VDS (V) | VGS = -0.300 V | VGS = 0.100 V | VGS = 0.500 V | VGS = 0.900 V
0 | -2.7475e-05 | -0.534 | -0.8031 | -5.175
0.01 | 0.0008356 | 7.772 | 15.601 | 12.843
0.02 | 0.00147 | 15.327 | 32.156 | 30.674
0.03 | 0.0019478 | 22.378 | 48.683 | 48.574
0.04 | 0.0023166 | 28.93 | 65.21 | 66.42
0.05 | 0.0026071 | 34.823 | 81.51 | 84.23
0.06 | 0.0028327 | 40.219 | 97.39 | 101.98
0.07 | 0.0030414 | 45.01 | 113.73 | 119.51
0.08 | 0.0032085 | 49.278 | 129.5 | 136.83
0.09 | 0.0033646 | 53.074 | 144.97 | 154.04
0.1 | 0.0035052 | 56.391 | 160.32 | 171.04
0.11 | 0.0036317 | 59.05 | 175.87 | 188.26
0.12 | 0.00377 | 61.69 | 190.72 | 204.99
0.13 | 0.0039021 | 63.98 | 205.31 | 221.48
0.14 | 0.0040254 | 66.06 | 219.73 | 237.65
0.15 | 0.0041577 | 67.86 | 234.06 | 253.78
0.16 | 0.0042958 | 69.43 | 247.96 | 270.12
0.17 | 0.0044466 | 70.92 | 261.27 | 285.57
0.18 | 0.0045614 | 72.21 | 274.54 | 300.87
0.19 | 0.0047065 | 73.41 | 287.5 | 316.44
0.2 | 0.0048587 | 74.57 | 299.8 | 331.33
0.21 | 0.0049893 | 75.57 | 312.25 | 346.06
0.22 | 0.0051592 | 76.54 | 323.93 | 360.54
0.23 | 0.0053142 | 77.72 | 335.33 | 374.87
0.24 | 0.0054756 | 78.73 | 346.34 | 388.71
0.25 | 0.0056412 | 79.79 | 357.02 | 402.48
0.26 | 0.005725 | 80.99 | 367.23 | 415.93
0.27 | 0.005915 | 82.1 | 377.07 | 429.12
0.28 | 0.006088 | 83.35 | 386.56 | 441.8
0.29 | 0.006302 | 84.58 | 395.64 | 454.37
0.3 | 0.006483 | 85.87 | 404.37 | 466.86
0.31 | 0.006669 | 87.12 | 412.78 | 478.72
0.32 | 0.006851 | 88.17 | 420.78 | 490.24
0.33 | 0.007081 | 89.47 | 428.48 | 501.87
0.34 | 0.007268 | 90.54 | 435.72 | 512.85
0.35 | 0.007486 | 91.72 | 442.79 | 523.6
0.36 | 0.007683 | 92.74 | 449.51 | 533.93
0.37 | 0.007884 | 93.87 | 455.89 | 544.15
0.38 | 0.008118 | 94.95 | 461.94 | 553.96
0.39 | 0.00833 | 96.13 | 467.75 | 563.42
0.4 | 0.008564 | 97.13 | 473.48 | 572.4
0.41 | 0.008817 | 98.15 | 478.81 | 581.6
0.42 | 0.009078 | 99.2 | 483.93 | 590
0.43 | 0.009273 | 100.37 | 488.94 | 597.9
0.44 | 0.009607 | 101.4 | 493.79 | 605.8
0.45 | 0.009862 | 102.62 | 498.44 | 613.5
0.46 | 0.010188 | 103.47 | 502.88 | 620.7
0.47 | 0.010479 | 104.79 | 507.2 | 627.7
0.48 | 0.010806 | 105.87 | 511.52 | 634.1
0.49 | 0.011118 | 106.97 | 515.52 | 640.5
0.5 | 0.01147 | 108.1 | 519.49 | 646.2
0.51 | 0.011876 | 109.23 | 523.26 | 652.3
0.52 | 0.012233 | 110.4 | 527.1 | 658
0.53 | 0.012671 | 111.68 | 530.71 | 663
0.54 | 0.013095 | 112.8 | 534.13 | 668.1
0.55 | 0.013606 | 114.04 | 537.51 | 672.6
0.56 | 0.014065 | 115.28 | 540.87 | 677.1
0.57 | 0.014583 | 116.58 | 544.05 | 681.2
0.58 | 0.01514 | 117.77 | 547.17 | 685.4
0.59 | 0.015678 | 119.12 | 550.09 | 689.1
0.6 | 0.016244 | 120.19 | 553.05 | 692.6
0.61 | 0.016852 | 121.58 | 555.88 | 696
0.62 | 0.017471 | 122.96 | 558.58 | 699
0.63 | 0.018129 | 124.3 | 561.11 | 701.6
0.64 | 0.018831 | 125.67 | 563.7 | 704.4
0.65 | 0.019436 | 126.89 | 566.16 | 707.1
0.66 | 0.020081 | 128.26 | 568.53 | 709.2
0.67 | 0.020881 | 129.54 | 570.7 | 711.4
0.68 | 0.02157 | 130.96 | 572.8 | 713.3
0.69 | 0.022312 | 132.18 | 574.9 | 715.2
0.7 | 0.023167 | 133.6 | 577 | 716.9
0.71 | 0.02384 | 134.91 | 578.9 | 718.5
0.72 | 0.024574 | 136.23 | 581 | 719.9
0.73 | 0.025495 | 137.67 | 582.6 | 721.1
0.74 | 0.026318 | 138.8 | 584.6 | 722.1
0.75 | 0.027199 | 140.21 | 586 | 723.5
0.76 | 0.028014 | 141.65 | 588 | 724.3
0.77 | 0.028885 | 143.02 | 589.2 | 725.3
0.78 | 0.029826 | 144.42 | 591 | 725.9
0.79 | 0.03066 | 145.66 | 591.9 | 726.9
0.8 | 0.031615 | 147.13 | 593.8 | 727.7
0.81 | 0.032566 | 148.54 | 594.9 | 728.3
0.82 | 0.033658 | 149.85 | 596.5 | 729
0.83 | 0.034421 | 151.32 | 597.7 | 729.7
0.84 | 0.035669 | 152.62 | 599 | 730.1
0.85 | 0.036622 | 154.02 | 600.2 | 730.9
0.86 | 0.037754 | 155.48 | 601.2 | 731.3
0.87 | 0.038652 | 156.91 | 602.6 | 731.5
0.88 | 0.039884 | 158.18 | 603.8 | 731.9
0.89 | 0.04101 | 159.72 | 604.9 | 732.3
0.9 | 0.042092 | 161.14 | 605.9 | 733.1
0.91 | 0.043219 | 162.68 | 607 | 733.3
0.92 | 0.04451 | 164.21 | 607.9 | 733.5
0.93 | 0.045737 | 165.45 | 609.2 | 733.9
0.94 | 0.046697 | 167.02 | 610.3 | 734.5
0.95 | 0.048122 | 168.44 | 611.1 | 734.9
0.96 | 0.049179 | 169.96 | 612.4 | 734.9
0.97 | 0.050606 | 171.49 | 613.5 | 735.1
0.98 | 0.052029 | 172.84 | 614.3 | 735.3
0.99 | 0.053197 | 174.37 | 615.4 | 735.6
1 | 0.054606 | 175.89 | 616.6 | 736.1