## I-V Characteristic (mA-mm)
VDS (V) | VGS = -0.300 V | VGS = 0.100 V | VGS = 0.500 V | VGS = 0.900 V
0 | -2.8598e-05 | -0.5122 | -1.0248 | -5.194
0.01 | 0.0007831 | 7.693 | 15.608 | 12.714
0.02 | 0.001389 | 15.224 | 32.414 | 31.041
0.03 | 0.0018377 | 22.372 | 48.78 | 48.735
0.04 | 0.0021848 | 28.856 | 65.66 | 67.16
0.05 | 0.0024499 | 34.719 | 81.64 | 84.54
0.06 | 0.0026706 | 40.047 | 97.78 | 102.16
0.07 | 0.002863 | 44.871 | 114.06 | 119.93
0.08 | 0.003026 | 49.086 | 129.82 | 137.05
0.09 | 0.0031646 | 52.846 | 145.48 | 154.5
0.1 | 0.003302 | 56.129 | 160.94 | 171.48
0.11 | 0.0034294 | 58.8 | 176.26 | 188.61
0.12 | 0.0035381 | 61.37 | 191.14 | 205.31
0.13 | 0.0036732 | 63.73 | 206.11 | 222.04
0.14 | 0.0037893 | 65.65 | 220.43 | 238.45
0.15 | 0.0039237 | 67.48 | 234.66 | 254.64
0.16 | 0.0040388 | 69.08 | 248.47 | 270.52
0.17 | 0.0041764 | 70.52 | 262 | 286.43
0.18 | 0.0043026 | 71.83 | 275.45 | 302.15
0.19 | 0.0044199 | 72.92 | 288.26 | 317.35
0.2 | 0.0045647 | 74.05 | 300.79 | 332.32
0.21 | 0.0047032 | 75.14 | 313.07 | 347.25
0.22 | 0.0048386 | 76.16 | 324.7 | 361.52
0.23 | 0.0049923 | 77.24 | 336.41 | 376.21
0.24 | 0.0051325 | 78.23 | 347.39 | 390.19
0.25 | 0.0052998 | 79.36 | 357.98 | 403.83
0.26 | 0.0054387 | 80.53 | 368.22 | 417.38
0.27 | 0.0056056 | 81.64 | 378.26 | 430.6
0.28 | 0.005694 | 82.82 | 387.75 | 443.64
0.29 | 0.005875 | 84.08 | 396.8 | 456.21
0.3 | 0.006048 | 85.29 | 405.57 | 468.46
0.31 | 0.006241 | 86.58 | 414.07 | 480.68
0.32 | 0.006416 | 87.71 | 422.11 | 492.53
0.33 | 0.006593 | 88.82 | 429.77 | 503.9
0.34 | 0.006786 | 90.06 | 437.1 | 515.02
0.35 | 0.00699 | 91.2 | 444.1 | 525.88
0.36 | 0.007192 | 92.3 | 450.87 | 536.38
0.37 | 0.007373 | 93.51 | 457.24 | 546.74
0.38 | 0.007598 | 94.46 | 463.39 | 556.47
0.39 | 0.00782 | 95.55 | 469.21 | 565.99
0.4 | 0.008045 | 96.67 | 474.91 | 575.2
0.41 | 0.008261 | 97.79 | 480.27 | 584.2
0.42 | 0.008493 | 98.88 | 485.45 | 593
0.43 | 0.008721 | 99.87 | 490.47 | 600.9
0.44 | 0.008948 | 101.02 | 495.31 | 608.7
0.45 | 0.009252 | 102.12 | 499.95 | 616.6
0.46 | 0.009511 | 103.19 | 504.38 | 623.8
0.47 | 0.009819 | 104.19 | 508.81 | 630.9
0.48 | 0.010078 | 105.4 | 513.09 | 637.3
0.49 | 0.010422 | 106.57 | 517.12 | 643.9
0.5 | 0.010732 | 107.69 | 521.15 | 649.9
0.51 | 0.011113 | 108.91 | 524.92 | 655.7
0.52 | 0.011519 | 109.93 | 528.75 | 661.4
0.53 | 0.011903 | 111.23 | 532.37 | 666.5
0.54 | 0.012328 | 112.38 | 535.88 | 671.6
0.55 | 0.012708 | 113.69 | 539.27 | 676.3
0.56 | 0.013175 | 115 | 542.59 | 680.8
0.57 | 0.013668 | 116.13 | 545.75 | 685.2
0.58 | 0.014156 | 117.49 | 548.83 | 689.2
0.59 | 0.014713 | 118.76 | 551.87 | 692.8
0.6 | 0.015199 | 120.08 | 554.76 | 696.4
0.61 | 0.015728 | 121.26 | 557.59 | 699.8
0.62 | 0.016284 | 122.62 | 560.3 | 703
0.63 | 0.01694 | 123.91 | 562.91 | 705.9
0.64 | 0.017507 | 125.3 | 565.51 | 708.4
0.65 | 0.018147 | 126.65 | 567.9 | 710.8
0.66 | 0.018693 | 127.79 | 569.9 | 713.2
0.67 | 0.019437 | 129.21 | 572.3 | 715.4
0.68 | 0.020131 | 130.58 | 574.8 | 717.2
0.69 | 0.020809 | 131.92 | 576.6 | 719.2
0.7 | 0.021499 | 133.37 | 578.6 | 720.8
0.71 | 0.022227 | 134.49 | 580.8 | 722.1
0.72 | 0.022951 | 136.01 | 582.4 | 723.8
0.73 | 0.023715 | 137.35 | 584.4 | 725.1
0.74 | 0.024489 | 138.64 | 586.2 | 726
0.75 | 0.025247 | 139.99 | 587.8 | 727.1
0.76 | 0.026079 | 141.26 | 589.4 | 728.1
0.77 | 0.026938 | 142.69 | 590.9 | 729.1
0.78 | 0.027851 | 144.03 | 592.4 | 729.9
0.79 | 0.028752 | 145.46 | 594 | 730.6
0.8 | 0.029524 | 146.66 | 595.1 | 731.5
0.81 | 0.03041 | 148.09 | 596.6 | 731.9
0.82 | 0.031342 | 149.49 | 597.8 | 732.4
0.83 | 0.032362 | 150.92 | 599.3 | 733.3
0.84 | 0.033209 | 152.36 | 600.6 | 733.5
0.85 | 0.034244 | 153.57 | 601.5 | 734.3
0.86 | 0.035335 | 155.08 | 602.9 | 734.7
0.87 | 0.036257 | 156.55 | 603.9 | 735.1
0.88 | 0.037255 | 157.99 | 605.3 | 735.5
0.89 | 0.038148 | 159.43 | 606.3 | 736.1
0.9 | 0.039245 | 160.8 | 607.4 | 736.3
0.91 | 0.040472 | 162.29 | 608.6 | 736.3
0.92 | 0.041419 | 163.75 | 609.4 | 736.7
0.93 | 0.042783 | 165.25 | 610.6 | 737.1
0.94 | 0.044003 | 166.54 | 611.6 | 737.5
0.95 | 0.04486 | 168.08 | 612.6 | 737.8
0.96 | 0.046216 | 169.58 | 613.8 | 738.3
0.97 | 0.047485 | 171.03 | 614.9 | 738.3
0.98 | 0.048755 | 172.53 | 615.9 | 738.7
0.99 | 0.049777 | 173.85 | 616.7 | 738.8
1 | 0.051242 | 175.45 | 617.5 | 739.1