## I-V Characteristic (mA-mm)
VDS (V) | VGS = -0.300 V | VGS = 0.100 V | VGS = 0.500 V | VGS = 0.900 V
0 | -2.6445e-05 | -0.51148 | -1.1107 | -5.284
0.01 | 0.0007923 | 7.695 | 16.041 | 13.097
0.02 | 0.0013979 | 15.454 | 32.511 | 31.069
0.03 | 0.0018507 | 22.492 | 49.039 | 49.029
0.04 | 0.0022024 | 29.075 | 65.74 | 67.24
0.05 | 0.0024721 | 34.962 | 81.98 | 84.95
0.06 | 0.002695 | 40.348 | 98.31 | 102.5
0.07 | 0.0028809 | 45.242 | 114.52 | 120.37
0.08 | 0.0030406 | 49.461 | 130.54 | 138.06
0.09 | 0.0031901 | 53.243 | 146.13 | 155.21
0.1 | 0.0033197 | 56.607 | 161.65 | 172.36
0.11 | 0.0034543 | 59.2 | 177.11 | 189.66
0.12 | 0.0035825 | 61.89 | 191.88 | 206.3
0.13 | 0.003691 | 64.19 | 207.05 | 223.24
0.14 | 0.0038235 | 66.14 | 221.38 | 239.56
0.15 | 0.00394 | 68.04 | 235.64 | 255.94
0.16 | 0.0040719 | 69.62 | 249.61 | 271.91
0.17 | 0.0042 | 71.03 | 263.35 | 287.65
0.18 | 0.0043315 | 72.33 | 276.54 | 303.49
0.19 | 0.0044652 | 73.57 | 289.52 | 318.87
0.2 | 0.0045799 | 74.63 | 302.21 | 333.85
0.21 | 0.0047289 | 75.68 | 314.45 | 348.84
0.22 | 0.0048693 | 76.74 | 326.31 | 363.63
0.23 | 0.005021 | 77.62 | 337.9 | 377.89
0.24 | 0.0051762 | 78.76 | 349.01 | 392.05
0.25 | 0.005318 | 79.83 | 359.66 | 405.9
0.26 | 0.0054716 | 80.95 | 369.84 | 419.37
0.27 | 0.0056164 | 82.24 | 380.12 | 432.94
0.28 | 0.00572 | 83.22 | 389.54 | 445.87
0.29 | 0.005914 | 84.59 | 398.58 | 458.48
0.3 | 0.006097 | 85.82 | 407.44 | 470.82
0.31 | 0.006256 | 87.05 | 415.98 | 483.01
0.32 | 0.006444 | 88.33 | 423.99 | 495.01
0.33 | 0.006629 | 89.38 | 431.73 | 506.42
0.34 | 0.006815 | 90.6 | 439.12 | 517.51
0.35 | 0.007008 | 91.76 | 446.22 | 528.5
0.36 | 0.007205 | 92.86 | 453.05 | 539.18
0.37 | 0.007399 | 93.88 | 459.41 | 549.42
0.38 | 0.007579 | 94.97 | 465.63 | 559.21
0.39 | 0.007828 | 96.13 | 471.53 | 568.86
0.4 | 0.008047 | 97.25 | 477.29 | 578.2
0.41 | 0.008281 | 98.28 | 482.65 | 586.7
0.42 | 0.008499 | 99.17 | 487.92 | 595.8
0.43 | 0.008745 | 100.37 | 492.99 | 604.2
0.44 | 0.009001 | 101.47 | 497.88 | 611.9
0.45 | 0.009218 | 102.56 | 502.56 | 619.7
0.46 | 0.009486 | 103.81 | 507.06 | 626.9
0.47 | 0.009804 | 104.7 | 511.56 | 634.1
0.48 | 0.010133 | 105.91 | 515.8 | 640.9
0.49 | 0.010422 | 107.05 | 519.93 | 646.9
0.5 | 0.010764 | 108.22 | 523.91 | 653.3
0.51 | 0.011107 | 109.34 | 527.83 | 659
0.52 | 0.011499 | 110.52 | 531.65 | 664.5
0.53 | 0.011881 | 111.76 | 535.24 | 670.2
0.54 | 0.012343 | 113.01 | 538.8 | 674.6
0.55 | 0.01276 | 114.24 | 542.19 | 679.6
0.56 | 0.013126 | 115.41 | 545.57 | 684.4
0.57 | 0.013668 | 116.73 | 548.79 | 688.6
0.58 | 0.014171 | 118.01 | 551.89 | 692.6
0.59 | 0.014751 | 119.25 | 554.97 | 696.3
0.6 | 0.015228 | 120.7 | 557.84 | 700
0.61 | 0.015804 | 121.75 | 560.73 | 703.2
0.62 | 0.016338 | 123.18 | 563.47 | 706.4
0.63 | 0.016929 | 124.51 | 566.09 | 709.3
0.64 | 0.017549 | 125.87 | 568.66 | 712.1
0.65 | 0.018183 | 127.25 | 570.8 | 714.6
0.66 | 0.018863 | 128.49 | 573.4 | 716.9
0.67 | 0.019353 | 129.93 | 575.4 | 718.8
0.68 | 0.020087 | 131.17 | 578 | 720.8
0.69 | 0.020851 | 132.56 | 580 | 722.6
0.7 | 0.021701 | 133.84 | 581.8 | 724.5
0.71 | 0.022287 | 135.2 | 583.7 | 725.5
0.72 | 0.023037 | 136.63 | 585.4 | 726.9
0.73 | 0.023775 | 137.91 | 587.6 | 728.1
0.74 | 0.024604 | 139.26 | 589.4 | 729.2
0.75 | 0.02535 | 140.48 | 590.9 | 730.6
0.76 | 0.026184 | 141.96 | 592.6 | 731.5
0.77 | 0.027055 | 143.35 | 594.2 | 732.3
0.78 | 0.027742 | 144.67 | 595.8 | 733.3
0.79 | 0.028684 | 146.17 | 597.2 | 733.9
0.8 | 0.02957 | 147.35 | 598.3 | 734.7
0.81 | 0.030541 | 148.76 | 599.8 | 735.2
0.82 | 0.031358 | 150.21 | 601.1 | 736.1
0.83 | 0.03228 | 151.66 | 602.6 | 736.3
0.84 | 0.033291 | 152.98 | 603.8 | 737
0.85 | 0.03414 | 154.4 | 604.7 | 737.7
0.86 | 0.03525 | 155.79 | 606.3 | 737.9
0.87 | 0.036323 | 157.29 | 607.2 | 738.3
0.88 | 0.037355 | 158.71 | 608.5 | 738.5
0.89 | 0.038191 | 159.96 | 609.4 | 739.3
0.9 | 0.039296 | 161.52 | 610.4 | 739.5
0.91 | 0.040523 | 162.96 | 611.4 | 739.9
0.92 | 0.041625 | 164.41 | 612.6 | 740.2
0.93 | 0.042609 | 166.06 | 613.8 | 740.5
0.94 | 0.043783 | 167.22 | 615 | 740.7
0.95 | 0.045061 | 168.9 | 615.9 | 741.1
0.96 | 0.046039 | 170.34 | 617 | 741.3
0.97 | 0.047431 | 171.78 | 617.8 | 741.7
0.98 | 0.048758 | 173.32 | 619.1 | 741.8
0.99 | 0.050089 | 174.74 | 620 | 741.9
1 | 0.051145 | 176.27 | 620.7 | 742