## I-V Characteristic (mA-mm)
VDS (V) | VGS = -0.300 V | VGS = 0.100 V | VGS = 0.500 V | VGS = 0.900 V
0 | -2.039e-05 | -0.556 | -0.8926 | -5.2418
0.01 | 0.0007557 | 7.773 | 15.693 | 12.869
0.02 | 0.001327 | 15.28 | 32.204 | 30.625
0.03 | 0.0017624 | 22.267 | 48.708 | 48.795
0.04 | 0.0020906 | 28.821 | 65.26 | 66.42
0.05 | 0.0023494 | 34.675 | 81.55 | 84.48
0.06 | 0.0025537 | 40.022 | 97.41 | 101.95
0.07 | 0.0027281 | 44.787 | 113.92 | 119.51
0.08 | 0.002888 | 49.008 | 129.49 | 136.83
0.09 | 0.0030133 | 52.774 | 144.97 | 154.01
0.1 | 0.003148 | 56.044 | 160.39 | 171.33
0.11 | 0.0032603 | 58.68 | 175.69 | 188.12
0.12 | 0.0033781 | 61.31 | 190.8 | 204.88
0.13 | 0.0035006 | 63.57 | 205.27 | 221.47
0.14 | 0.0036072 | 65.6 | 219.64 | 237.91
0.15 | 0.0037299 | 67.36 | 233.92 | 254.07
0.16 | 0.0038431 | 68.94 | 247.78 | 270.06
0.17 | 0.0039596 | 70.31 | 261.17 | 285.74
0.18 | 0.0040962 | 71.64 | 274.38 | 301.06
0.19 | 0.0042169 | 72.83 | 287.28 | 316.74
0.2 | 0.0043553 | 73.93 | 299.7 | 331.64
0.21 | 0.004482 | 75.02 | 312.09 | 346.24
0.22 | 0.0046172 | 75.87 | 323.75 | 360.84
0.23 | 0.0047449 | 76.96 | 335.06 | 375.06
0.24 | 0.0048599 | 78.01 | 346.05 | 389.24
0.25 | 0.0050187 | 79.03 | 356.66 | 402.74
0.26 | 0.0051634 | 80.21 | 366.96 | 416.24
0.27 | 0.0053116 | 81.27 | 376.74 | 429.56
0.28 | 0.0054682 | 82.5 | 386.2 | 442.32
0.29 | 0.0056297 | 83.74 | 395.3 | 454.9
0.3 | 0.005701 | 84.95 | 403.91 | 467.23
0.31 | 0.005891 | 86.16 | 412.34 | 479.26
0.32 | 0.00606 | 87.29 | 420.32 | 490.87
0.33 | 0.006259 | 88.58 | 428.04 | 502.51
0.34 | 0.006445 | 89.69 | 435.23 | 513.56
0.35 | 0.006599 | 90.88 | 442.25 | 524.23
0.36 | 0.006813 | 91.84 | 448.98 | 534.69
0.37 | 0.007 | 93.02 | 455.37 | 544.72
0.38 | 0.00722 | 94.12 | 461.4 | 554.75
0.39 | 0.007389 | 95.17 | 467.19 | 564.14
0.4 | 0.007623 | 96.29 | 472.84 | 573.3
0.41 | 0.00782 | 97.2 | 478.25 | 582.2
0.42 | 0.008033 | 98.35 | 483.35 | 590.6
0.43 | 0.008264 | 99.49 | 488.33 | 598.8
0.44 | 0.008501 | 100.53 | 493.22 | 606.7
0.45 | 0.008746 | 101.59 | 497.84 | 614
0.46 | 0.008988 | 102.68 | 502.31 | 621.4
0.47 | 0.00929 | 103.82 | 506.65 | 628.1
0.48 | 0.009559 | 104.97 | 510.9 | 634.9
0.49 | 0.009891 | 106.05 | 514.96 | 641.2
0.5 | 0.010144 | 107.11 | 518.93 | 647.3
0.51 | 0.010512 | 108.41 | 522.77 | 653
0.52 | 0.010863 | 109.57 | 526.55 | 658.5
0.53 | 0.011206 | 110.76 | 530.19 | 663.7
0.54 | 0.011595 | 112.04 | 533.59 | 668.6
0.55 | 0.012025 | 113.08 | 536.97 | 673.3
0.56 | 0.012482 | 114.42 | 540.29 | 677.7
0.57 | 0.012905 | 115.67 | 543.51 | 682
0.58 | 0.013427 | 116.98 | 546.65 | 685.9
0.59 | 0.013929 | 118.33 | 549.58 | 689.8
0.6 | 0.014431 | 119.49 | 552.54 | 693.2
0.61 | 0.014899 | 120.88 | 555.36 | 696.5
0.62 | 0.01549 | 122.22 | 558.08 | 699.7
0.63 | 0.016051 | 123.46 | 560.65 | 702.7
0.64 | 0.016574 | 124.8 | 563.26 | 705.3
0.65 | 0.017232 | 126.15 | 565.68 | 707.7
0.66 | 0.017759 | 127.45 | 568.07 | 709.8
0.67 | 0.018461 | 128.86 | 570.3 | 712
0.68 | 0.019056 | 130.25 | 572.3 | 714.1
0.69 | 0.019746 | 131.29 | 574.4 | 715.8
0.7 | 0.02042 | 132.79 | 576.2 | 717.6
0.71 | 0.02109 | 134.13 | 578.3 | 718.9
0.72 | 0.021762 | 135.43 | 580.2 | 720.4
0.73 | 0.022488 | 136.87 | 582 | 721.6
0.74 | 0.023204 | 138.07 | 583.8 | 723
0.75 | 0.023866 | 139.47 | 585.4 | 724
0.76 | 0.024685 | 140.88 | 587.4 | 724.9
0.77 | 0.025487 | 142.18 | 588.8 | 725.5
0.78 | 0.026346 | 143.57 | 590.2 | 726.5
0.79 | 0.027038 | 144.85 | 591.7 | 727.1
0.8 | 0.027991 | 146.23 | 593 | 727.9
0.81 | 0.028824 | 147.64 | 594.4 | 728.7
0.82 | 0.029545 | 148.93 | 595.7 | 729.2
0.83 | 0.03059 | 150.22 | 597.2 | 729.9
0.84 | 0.031503 | 151.72 | 598.2 | 730.3
0.85 | 0.032495 | 153.07 | 599.5 | 731.3
0.86 | 0.033241 | 154.5 | 600.7 | 731.4
0.87 | 0.034293 | 155.95 | 601.9 | 731.9
0.88 | 0.035319 | 157.16 | 603 | 732.3
0.89 | 0.036354 | 158.69 | 603.9 | 732.7
0.9 | 0.037295 | 160.14 | 605.2 | 732.9
0.91 | 0.038368 | 161.56 | 606.3 | 733.5
0.92 | 0.039292 | 163.09 | 607.5 | 734.1
0.93 | 0.040411 | 164.39 | 608.6 | 734.1
0.94 | 0.041561 | 165.93 | 609.6 | 734.5
0.95 | 0.042576 | 167.37 | 610.6 | 734.9
0.96 | 0.043816 | 168.86 | 611.8 | 735.1
0.97 | 0.044931 | 170.2 | 612.7 | 735.3
0.98 | 0.046197 | 171.68 | 613.8 | 735.5
0.99 | 0.047326 | 173.16 | 614.6 | 736.1
1 | 0.048682 | 174.61 | 615.9 | 736.1