## I-V Characteristic (mA-mm)
VDS (V) | VGS = -0.300 V | VGS = 0.100 V | VGS = 0.500 V | VGS = 0.900 V
0 | -3.3213e-05 | -0.527 | -0.888 | -5.201
0.01 | 0.0008246 | 7.651 | 15.75 | 12.887
0.02 | 0.0014437 | 15.435 | 32.311 | 30.874
0.03 | 0.0019129 | 22.464 | 48.889 | 48.751
0.04 | 0.0022784 | 29.04 | 65.52 | 66.86
0.05 | 0.002557 | 34.995 | 81.74 | 84.5
0.06 | 0.0027863 | 40.397 | 97.72 | 102.06
0.07 | 0.0029824 | 45.233 | 114.35 | 120.04
0.08 | 0.0031435 | 49.511 | 129.98 | 137.33
0.09 | 0.0032998 | 53.325 | 145.47 | 154.53
0.1 | 0.0034393 | 56.659 | 161.12 | 171.61
0.11 | 0.0035648 | 59.34 | 176.36 | 188.81
0.12 | 0.0037007 | 61.99 | 191.42 | 205.79
0.13 | 0.0038295 | 64.28 | 206.11 | 222.06
0.14 | 0.0039691 | 66.38 | 220.59 | 238.57
0.15 | 0.0040884 | 68.18 | 234.86 | 254.91
0.16 | 0.0042285 | 69.79 | 248.8 | 270.59
0.17 | 0.0043608 | 71.24 | 262.33 | 286.75
0.18 | 0.0044742 | 72.49 | 275.56 | 302.11
0.19 | 0.0046159 | 73.73 | 288.52 | 317.39
0.2 | 0.0047617 | 74.88 | 301.11 | 332.54
0.21 | 0.0049121 | 75.94 | 313.55 | 347.4
0.22 | 0.0050561 | 77.06 | 325.2 | 361.97
0.23 | 0.0052149 | 77.97 | 336.69 | 376.26
0.24 | 0.0053752 | 79.08 | 347.87 | 390.35
0.25 | 0.0055224 | 80.25 | 358.45 | 404.11
0.26 | 0.0056874 | 81.31 | 368.77 | 417.7
0.27 | 0.005767 | 82.44 | 378.73 | 430.86
0.28 | 0.005965 | 83.67 | 388.25 | 443.82
0.29 | 0.006119 | 84.95 | 397.33 | 456.47
0.3 | 0.006313 | 86.16 | 406.12 | 468.57
0.31 | 0.006513 | 87.5 | 414.71 | 481.07
0.32 | 0.006698 | 88.51 | 422.71 | 492.68
0.33 | 0.006917 | 89.81 | 430.41 | 504.14
0.34 | 0.007118 | 91.02 | 437.82 | 515.25
0.35 | 0.007295 | 92.08 | 444.89 | 526
0.36 | 0.007495 | 93.29 | 451.7 | 536.76
0.37 | 0.007731 | 94.24 | 458.08 | 546.86
0.38 | 0.007951 | 95.39 | 464.19 | 556.64
0.39 | 0.008173 | 96.52 | 470.13 | 566.2
0.4 | 0.008395 | 97.63 | 475.84 | 575.4
0.41 | 0.00862 | 98.72 | 481.24 | 584.6
0.42 | 0.008849 | 99.75 | 486.39 | 593
0.43 | 0.009071 | 100.9 | 491.49 | 601.2
0.44 | 0.009357 | 101.94 | 496.36 | 609
0.45 | 0.009632 | 103.08 | 500.99 | 616.6
0.46 | 0.009888 | 104.06 | 505.53 | 624.3
0.47 | 0.010179 | 105.29 | 510.01 | 631.1
0.48 | 0.010489 | 106.37 | 514.26 | 637.7
0.49 | 0.010831 | 107.53 | 518.32 | 644.1
0.5 | 0.011197 | 108.81 | 522.27 | 650.1
0.51 | 0.011569 | 109.82 | 526.19 | 655.8
0.52 | 0.011973 | 111.04 | 529.99 | 661.6
0.53 | 0.012388 | 112.32 | 533.68 | 667
0.54 | 0.012798 | 113.44 | 537.05 | 671.7
0.55 | 0.0133 | 114.85 | 540.59 | 676.6
0.56 | 0.01377 | 115.93 | 543.93 | 681.1
0.57 | 0.014312 | 117.27 | 547.13 | 685.2
0.58 | 0.014789 | 118.49 | 550.24 | 689.6
0.59 | 0.015336 | 119.85 | 553.19 | 693.1
0.6 | 0.015879 | 121.07 | 556.18 | 696.5
0.61 | 0.016479 | 122.5 | 558.97 | 700
0.62 | 0.017044 | 123.7 | 561.71 | 703.2
0.63 | 0.017715 | 125.1 | 564.31 | 706
0.64 | 0.018383 | 126.41 | 566.93 | 708.9
0.65 | 0.01893 | 127.63 | 569.37 | 711.2
0.66 | 0.019687 | 129.13 | 571.6 | 713.3
0.67 | 0.020355 | 130.37 | 573.9 | 715.6
0.68 | 0.021149 | 131.76 | 575.9 | 717.6
0.69 | 0.021756 | 133.17 | 578.1 | 719.4
0.7 | 0.022534 | 134.4 | 580 | 720.9
0.71 | 0.023277 | 135.83 | 582.1 | 722.4
0.72 | 0.024115 | 137.11 | 584 | 724
0.73 | 0.024836 | 138.52 | 585.5 | 725.3
0.74 | 0.025685 | 139.92 | 587.8 | 726.5
0.75 | 0.02654 | 141.18 | 589.2 | 727.5
0.76 | 0.027237 | 142.62 | 590.8 | 728.4
0.77 | 0.02826 | 143.94 | 592.6 | 729.2
0.78 | 0.029032 | 145.34 | 593.8 | 730.1
0.79 | 0.030148 | 146.57 | 595.6 | 731
0.8 | 0.03089 | 148.05 | 596.8 | 731.5
0.81 | 0.031862 | 149.41 | 598.2 | 732.3
0.82 | 0.03284 | 150.86 | 599.4 | 732.7
0.83 | 0.033658 | 152.34 | 600.7 | 733.5
0.84 | 0.034795 | 153.52 | 602.1 | 734.3
0.85 | 0.035763 | 155 | 603.4 | 734.9
0.86 | 0.03697 | 156.49 | 604.4 | 735.1
0.87 | 0.037836 | 157.93 | 605.5 | 735.1
0.88 | 0.038975 | 159.37 | 606.8 | 735.6
0.89 | 0.039997 | 160.71 | 607.5 | 736.2
0.9 | 0.041158 | 162.2 | 608.8 | 736.7
0.91 | 0.042313 | 163.67 | 610.1 | 737
0.92 | 0.043414 | 165.09 | 611.1 | 737.5
0.93 | 0.044629 | 166.5 | 612.2 | 737.5
0.94 | 0.045496 | 168.06 | 613.2 | 738.1
0.95 | 0.047085 | 169.58 | 614.2 | 738.1
0.96 | 0.048414 | 171 | 615 | 738.4
0.97 | 0.049567 | 172.49 | 616.3 | 738.7
0.98 | 0.050787 | 173.77 | 617.4 | 739.1
0.99 | 0.051929 | 175.29 | 618.3 | 739.5
1 | 0.053391 | 176.79 | 619.4 | 739.5