## I-V Characteristic (mA-mm)
VDS (V) | VGS = -0.300 V | VGS = 0.100 V | VGS = 0.500 V | VGS = 0.900 V
0 | -3.2846e-05 | -0.5191 | -1.0346 | -5.342
0.01 | 0.0008135 | 7.728 | 15.788 | 12.921
0.02 | 0.0014342 | 15.46 | 32.253 | 30.793
0.03 | 0.0018996 | 22.546 | 49.134 | 49.01
0.04 | 0.0022574 | 29.224 | 65.44 | 66.86
0.05 | 0.0025432 | 35.142 | 82.14 | 84.94
0.06 | 0.0027686 | 40.55 | 98.23 | 102.56
0.07 | 0.0029603 | 45.431 | 114.37 | 120.26
0.08 | 0.0031329 | 49.717 | 130.23 | 137.59
0.09 | 0.0032621 | 53.561 | 145.85 | 154.87
0.1 | 0.0034094 | 56.936 | 161.62 | 172.25
0.11 | 0.0035403 | 59.56 | 176.83 | 189.3
0.12 | 0.0036739 | 62.27 | 191.86 | 205.96
0.13 | 0.0037918 | 64.64 | 206.71 | 222.74
0.14 | 0.0039097 | 66.61 | 221.35 | 239.45
0.15 | 0.0040399 | 68.46 | 235.58 | 255.53
0.16 | 0.0041604 | 70.09 | 249.49 | 271.6
0.17 | 0.0043007 | 71.53 | 263.12 | 287.53
0.18 | 0.0044236 | 72.9 | 276.26 | 302.87
0.19 | 0.004555 | 74.09 | 289.54 | 318.68
0.2 | 0.0047001 | 75.14 | 302.12 | 333.73
0.21 | 0.0048491 | 76.3 | 314.31 | 348.54
0.22 | 0.0050108 | 77.3 | 326.11 | 363.08
0.23 | 0.0051535 | 78.3 | 337.65 | 377.43
0.24 | 0.0053003 | 79.41 | 348.95 | 391.86
0.25 | 0.0054622 | 80.37 | 359.48 | 405.43
0.26 | 0.0055947 | 81.6 | 369.8 | 418.97
0.27 | 0.005681 | 82.75 | 379.92 | 432.38
0.28 | 0.005871 | 83.97 | 389.39 | 445.44
0.29 | 0.006051 | 85.21 | 398.61 | 458.08
0.3 | 0.006205 | 86.43 | 407.47 | 470.48
0.31 | 0.006421 | 87.73 | 415.99 | 482.76
0.32 | 0.006601 | 88.97 | 423.99 | 494.41
0.33 | 0.006812 | 90.12 | 431.88 | 506.26
0.34 | 0.006994 | 91.2 | 439.24 | 517.34
0.35 | 0.007182 | 92.36 | 446.41 | 528.24
0.36 | 0.007395 | 93.57 | 453.17 | 538.83
0.37 | 0.007589 | 94.65 | 459.61 | 548.98
0.38 | 0.007822 | 95.86 | 465.84 | 559.1
0.39 | 0.008026 | 96.75 | 471.77 | 568.69
0.4 | 0.008254 | 97.98 | 477.48 | 578
0.41 | 0.00844 | 99.11 | 482.94 | 586.8
0.42 | 0.008708 | 100.11 | 488.23 | 595.4
0.43 | 0.008955 | 101.28 | 493.28 | 603.8
0.44 | 0.009237 | 102.24 | 498.24 | 611.9
0.45 | 0.009491 | 103.5 | 502.95 | 619.4
0.46 | 0.009757 | 104.56 | 507.48 | 626.8
0.47 | 0.010053 | 105.67 | 511.96 | 633.9
0.48 | 0.010299 | 106.77 | 516.27 | 640.5
0.49 | 0.010703 | 107.98 | 520.39 | 646.9
0.5 | 0.010994 | 109.09 | 524.35 | 653.3
0.51 | 0.011402 | 110.34 | 528.3 | 658.9
0.52 | 0.01175 | 111.56 | 532.05 | 664.6
0.53 | 0.012162 | 112.62 | 535.74 | 670.2
0.54 | 0.012581 | 113.9 | 539.26 | 674.8
0.55 | 0.013052 | 115.18 | 542.73 | 679.6
0.56 | 0.013512 | 116.45 | 546.14 | 684.3
0.57 | 0.014046 | 117.77 | 549.26 | 688.6
0.58 | 0.014527 | 118.92 | 552.46 | 692.8
0.59 | 0.015001 | 120.36 | 555.47 | 696.4
0.6 | 0.015574 | 121.66 | 558.46 | 700
0.61 | 0.016132 | 122.92 | 561.27 | 703.2
0.62 | 0.016795 | 124.33 | 563.97 | 706.4
0.63 | 0.017329 | 125.58 | 566.65 | 709.3
0.64 | 0.018022 | 127.01 | 569.24 | 712.1
0.65 | 0.018632 | 128.34 | 571.6 | 714.6
0.66 | 0.019263 | 129.66 | 573.9 | 716.9
0.67 | 0.019983 | 130.9 | 575.9 | 718.9
0.68 | 0.020678 | 132.4 | 578.2 | 720.9
0.69 | 0.021379 | 133.67 | 580.8 | 722.6
0.7 | 0.022049 | 135.07 | 582.6 | 724.5
0.71 | 0.02284 | 136.49 | 584.4 | 725.9
0.72 | 0.023601 | 137.63 | 586.4 | 727.4
0.73 | 0.02447 | 139.07 | 588.2 | 728.5
0.74 | 0.025174 | 140.46 | 589.8 | 729.7
0.75 | 0.025942 | 141.82 | 591.7 | 730.7
0.76 | 0.026789 | 143.26 | 593.4 | 731.9
0.77 | 0.027565 | 144.51 | 594.7 | 732.4
0.78 | 0.028472 | 145.99 | 596.2 | 733.5
0.79 | 0.029476 | 147.34 | 597.8 | 734.5
0.8 | 0.030371 | 148.71 | 599.2 | 735.1
0.81 | 0.031179 | 150.01 | 600.7 | 735.5
0.82 | 0.032063 | 151.44 | 601.9 | 736.3
0.83 | 0.033154 | 152.85 | 603 | 736.7
0.84 | 0.034095 | 154.28 | 604.4 | 737.3
0.85 | 0.035119 | 155.66 | 605.6 | 737.7
0.86 | 0.036083 | 156.99 | 607 | 738.1
0.87 | 0.037245 | 158.45 | 607.8 | 738.7
0.88 | 0.038071 | 159.91 | 609 | 739.1
0.89 | 0.03929 | 161.32 | 610.3 | 739.5
0.9 | 0.04043 | 162.9 | 611.5 | 739.9
0.91 | 0.041473 | 164.2 | 612.4 | 740.2
0.92 | 0.042507 | 165.69 | 613.5 | 740.3
0.93 | 0.04364 | 167.19 | 614.3 | 740.9
0.94 | 0.044899 | 168.66 | 615.6 | 741.1
0.95 | 0.046119 | 170.12 | 616.6 | 741.2
0.96 | 0.047352 | 171.56 | 617.5 | 741.5
0.97 | 0.04866 | 173.16 | 618.6 | 741.9
0.98 | 0.049882 | 174.51 | 619.6 | 742
0.99 | 0.050833 | 176.05 | 620.8 | 742.5
1 | 0.052328 | 177.39 | 621.8 | 742.7