## I-V Characteristic (mA-mm)
VDS (V) | VGS = -0.300 V | VGS = 0.100 V | VGS = 0.500 V | VGS = 0.900 V
0 | -1.9839e-05 | -0.5203 | -1.0977 | -5.224
0.01 | 0.0008066 | 7.684 | 15.925 | 12.833
0.02 | 0.0014178 | 15.454 | 32.255 | 30.801
0.03 | 0.0018786 | 22.574 | 48.714 | 48.635
0.04 | 0.0022319 | 29.169 | 65.42 | 66.7
0.05 | 0.0025101 | 35.145 | 81.51 | 84.35
0.06 | 0.0027334 | 40.603 | 97.77 | 101.9
0.07 | 0.0029285 | 45.473 | 113.77 | 119.91
0.08 | 0.0030842 | 49.768 | 129.84 | 137.07
0.09 | 0.0032333 | 53.571 | 145.27 | 154.23
0.1 | 0.00337 | 56.973 | 160.75 | 171.36
0.11 | 0.0034963 | 59.67 | 176.13 | 188.45
0.12 | 0.0036244 | 62.32 | 190.96 | 205.54
0.13 | 0.0037387 | 64.64 | 205.85 | 221.76
0.14 | 0.0038471 | 66.74 | 220.26 | 238.17
0.15 | 0.0039916 | 68.54 | 234.36 | 254.58
0.16 | 0.004113 | 70.14 | 248.25 | 270.23
0.17 | 0.0042484 | 71.65 | 262.06 | 286.27
0.18 | 0.0043683 | 72.81 | 275.11 | 301.64
0.19 | 0.0045072 | 74.09 | 288 | 317.07
0.2 | 0.0046383 | 75.2 | 300.7 | 332.06
0.21 | 0.0047743 | 76.28 | 312.78 | 346.98
0.22 | 0.0049337 | 77.32 | 324.75 | 361.59
0.23 | 0.0050758 | 78.35 | 336.21 | 375.85
0.24 | 0.0052212 | 79.4 | 347.22 | 389.84
0.25 | 0.0053817 | 80.5 | 357.86 | 403.67
0.26 | 0.005558 | 81.62 | 368.05 | 417.35
0.27 | 0.005669 | 82.82 | 378.21 | 430.39
0.28 | 0.005859 | 84.02 | 387.65 | 443.38
0.29 | 0.006018 | 85.31 | 396.72 | 456.08
0.3 | 0.006212 | 86.53 | 405.52 | 468.16
0.31 | 0.006387 | 87.79 | 414.08 | 480.62
0.32 | 0.006555 | 88.91 | 422.07 | 492.18
0.33 | 0.006762 | 90.11 | 429.78 | 503.75
0.34 | 0.006949 | 91.32 | 437.19 | 514.81
0.35 | 0.007146 | 92.46 | 444.31 | 525.59
0.36 | 0.00731 | 93.68 | 451.15 | 536.33
0.37 | 0.007536 | 94.68 | 457.53 | 546.47
0.38 | 0.007723 | 95.83 | 463.67 | 556.26
0.39 | 0.007964 | 96.86 | 469.59 | 565.75
0.4 | 0.00818 | 97.95 | 475.3 | 575
0.41 | 0.008408 | 99.16 | 480.74 | 584.1
0.42 | 0.008647 | 100.18 | 485.93 | 592.5
0.43 | 0.008872 | 101.31 | 491.02 | 600.7
0.44 | 0.009132 | 102.34 | 495.96 | 608.7
0.45 | 0.009396 | 103.5 | 500.59 | 616.5
0.46 | 0.009699 | 104.5 | 505.15 | 623.6
0.47 | 0.009928 | 105.71 | 509.6 | 630.7
0.48 | 0.01029 | 106.87 | 513.91 | 637.3
0.49 | 0.010593 | 107.98 | 518 | 643.7
0.5 | 0.010994 | 109.18 | 521.95 | 650
0.51 | 0.011323 | 110.25 | 525.89 | 655.7
0.52 | 0.011706 | 111.52 | 529.74 | 661.4
0.53 | 0.012108 | 112.8 | 533.34 | 666.5
0.54 | 0.012523 | 113.94 | 536.92 | 671.7
0.55 | 0.012964 | 115.35 | 540.27 | 676.4
0.56 | 0.013486 | 116.43 | 543.69 | 680.8
0.57 | 0.013964 | 117.78 | 546.87 | 685.2
0.58 | 0.014384 | 119.05 | 550 | 689.2
0.59 | 0.014981 | 120.43 | 553.05 | 693.2
0.6 | 0.015495 | 121.62 | 555.94 | 696.5
0.61 | 0.016142 | 122.99 | 558.8 | 700
0.62 | 0.016728 | 124.25 | 561.51 | 703.2
0.63 | 0.017321 | 125.65 | 564.15 | 706
0.64 | 0.01796 | 126.99 | 566.71 | 708.9
0.65 | 0.018515 | 128.17 | 569.18 | 711.2
0.66 | 0.019255 | 129.65 | 571.5 | 713.9
0.67 | 0.019894 | 130.97 | 573.8 | 715.6
0.68 | 0.020643 | 132.4 | 575.8 | 717.6
0.69 | 0.021304 | 133.77 | 578 | 719.6
0.7 | 0.022054 | 135 | 580.2 | 721.2
0.71 | 0.022765 | 136.37 | 581.8 | 722.8
0.72 | 0.023502 | 137.67 | 584 | 724.2
0.73 | 0.024219 | 139.08 | 585.5 | 725.5
0.74 | 0.025116 | 140.44 | 587.4 | 726.5
0.75 | 0.02595 | 141.76 | 589.4 | 727.7
0.76 | 0.026674 | 143.14 | 590.6 | 728.7
0.77 | 0.027611 | 144.42 | 592.4 | 729.5
0.78 | 0.028452 | 145.87 | 593.8 | 730.3
0.79 | 0.029482 | 147.07 | 595.1 | 731.3
0.8 | 0.03031 | 148.57 | 596.6 | 731.9
0.81 | 0.031271 | 149.98 | 598.1 | 732.9
0.82 | 0.032136 | 151.28 | 599.4 | 733.3
0.83 | 0.033058 | 152.84 | 600.6 | 734.1
0.84 | 0.034048 | 153.99 | 601.8 | 734.5
0.85 | 0.035085 | 155.53 | 603.1 | 735.1
0.86 | 0.036149 | 156.97 | 604.2 | 735.5
0.87 | 0.037039 | 158.39 | 605.4 | 735.6
0.88 | 0.038287 | 159.85 | 606.6 | 736.3
0.89 | 0.039411 | 161.16 | 607.8 | 736.7
0.9 | 0.040512 | 162.69 | 608.7 | 737.3
0.91 | 0.041578 | 164.17 | 609.8 | 737.5
0.92 | 0.042778 | 165.61 | 611 | 737.9
0.93 | 0.043751 | 166.97 | 612.2 | 738.3
0.94 | 0.044827 | 168.56 | 613.5 | 738.3
0.95 | 0.046059 | 170.02 | 614.2 | 738.7
0.96 | 0.047412 | 171.48 | 615.4 | 739.1
0.97 | 0.04875 | 172.99 | 616.2 | 739.5
0.98 | 0.049842 | 174.27 | 617.2 | 739.5
0.99 | 0.051246 | 175.84 | 618.3 | 739.9
1 | 0.05258 | 177.31 | 619.5 | 739.9