## I-V Characteristic (mA-mm)
VDS (V) | VGS = -0.300 V | VGS = 0.100 V | VGS = 0.500 V | VGS = 0.900 V
0 | -2.7543e-05 | -0.5279 | -1.0281 | -5.015
0.01 | 0.0008225 | 7.665 | 15.82 | 12.817
0.02 | 0.0014374 | 15.499 | 32.269 | 30.797
0.03 | 0.0019062 | 22.536 | 48.742 | 48.699
0.04 | 0.002264 | 29.14 | 65.26 | 66.62
0.05 | 0.0025464 | 35.116 | 81.43 | 84.35
0.06 | 0.0027796 | 40.577 | 97.74 | 101.86
0.07 | 0.0029725 | 45.446 | 113.76 | 119.79
0.08 | 0.0031311 | 49.765 | 129.74 | 137.07
0.09 | 0.0032847 | 53.598 | 145.28 | 154.12
0.1 | 0.0034175 | 56.976 | 160.72 | 171.19
0.11 | 0.0035425 | 59.68 | 175.95 | 188.25
0.12 | 0.0036839 | 62.35 | 190.9 | 205.36
0.13 | 0.0038057 | 64.61 | 206.05 | 221.63
0.14 | 0.0039319 | 66.74 | 220.11 | 237.92
0.15 | 0.0040576 | 68.59 | 234.4 | 254.47
0.16 | 0.0041823 | 70.19 | 248.43 | 270.17
0.17 | 0.0043221 | 71.65 | 261.77 | 286.03
0.18 | 0.0044335 | 72.92 | 275.12 | 301.59
0.19 | 0.0045807 | 74.18 | 288.12 | 316.91
0.2 | 0.0047167 | 75.32 | 300.75 | 331.9
0.21 | 0.0048518 | 76.42 | 312.82 | 347.07
0.22 | 0.0049969 | 77.44 | 324.78 | 361.44
0.23 | 0.0051518 | 78.37 | 336.41 | 375.77
0.24 | 0.0053141 | 79.52 | 347.34 | 389.85
0.25 | 0.0054561 | 80.63 | 358.03 | 403.66
0.26 | 0.0056169 | 81.72 | 368.4 | 417.32
0.27 | 0.005696 | 82.83 | 378.5 | 430.4
0.28 | 0.005893 | 84.15 | 387.86 | 443.41
0.29 | 0.006067 | 85.37 | 397.06 | 456.11
0.3 | 0.006235 | 86.57 | 405.9 | 468.28
0.31 | 0.006429 | 87.85 | 414.29 | 480.67
0.32 | 0.006591 | 88.95 | 422.44 | 492.31
0.33 | 0.006803 | 90.16 | 430.24 | 503.94
0.34 | 0.006989 | 91.3 | 437.69 | 515.01
0.35 | 0.007195 | 92.52 | 444.71 | 525.89
0.36 | 0.007377 | 93.64 | 451.49 | 536.6
0.37 | 0.007584 | 94.65 | 458 | 546.86
0.38 | 0.007788 | 95.81 | 464.25 | 556.66
0.39 | 0.008042 | 96.95 | 470.11 | 566.22
0.4 | 0.00824 | 98 | 475.76 | 575.4
0.41 | 0.008481 | 99.11 | 481.25 | 584.5
0.42 | 0.008723 | 100.12 | 486.5 | 593
0.43 | 0.008917 | 101.25 | 491.52 | 601.2
0.44 | 0.009222 | 102.36 | 496.45 | 609.5
0.45 | 0.009473 | 103.46 | 501.14 | 617
0.46 | 0.009762 | 104.42 | 505.73 | 624.5
0.47 | 0.010048 | 105.67 | 510.19 | 631.3
0.48 | 0.010393 | 106.78 | 514.37 | 638
0.49 | 0.010724 | 107.89 | 518.52 | 644.5
0.5 | 0.011048 | 109.07 | 522.55 | 650.5
0.51 | 0.011415 | 110.16 | 526.46 | 656.5
0.52 | 0.011776 | 111.4 | 530.23 | 662.3
0.53 | 0.012141 | 112.72 | 533.88 | 667.5
0.54 | 0.012549 | 113.78 | 537.41 | 672.3
0.55 | 0.013046 | 115.2 | 540.82 | 677.2
0.56 | 0.013536 | 116.21 | 544.16 | 681.8
0.57 | 0.014038 | 117.71 | 547.37 | 686
0.58 | 0.014543 | 118.91 | 550.5 | 690.2
0.59 | 0.015069 | 120.16 | 553.53 | 693.8
0.6 | 0.015599 | 121.39 | 556.41 | 697.3
0.61 | 0.016177 | 122.8 | 559.3 | 700.9
0.62 | 0.016769 | 124.02 | 562.06 | 704.1
0.63 | 0.017419 | 125.44 | 564.66 | 706.8
0.64 | 0.018049 | 126.72 | 567.35 | 709.6
0.65 | 0.018623 | 127.91 | 569.66 | 712.1
0.66 | 0.019326 | 129.4 | 572 | 714.4
0.67 | 0.019962 | 130.71 | 574.4 | 716.5
0.68 | 0.020683 | 132.08 | 576.4 | 718.5
0.69 | 0.021384 | 133.53 | 578.6 | 720.4
0.7 | 0.022071 | 134.64 | 580.8 | 722
0.71 | 0.022801 | 136.09 | 582.3 | 723.6
0.72 | 0.023579 | 137.4 | 584.4 | 724.9
0.73 | 0.024384 | 138.79 | 586.2 | 725.9
0.74 | 0.025206 | 140.12 | 587.8 | 727.4
0.75 | 0.026044 | 141.38 | 589.6 | 728.3
0.76 | 0.026827 | 142.84 | 591 | 729.3
0.77 | 0.02766 | 144.22 | 592.6 | 730.1
0.78 | 0.028505 | 145.52 | 594.2 | 731.1
0.79 | 0.029448 | 146.81 | 595.8 | 731.9
0.8 | 0.030289 | 148.23 | 597.2 | 732.5
0.81 | 0.031292 | 149.62 | 598.4 | 733.1
0.82 | 0.032184 | 151.04 | 599.8 | 733.6
0.83 | 0.033033 | 152.44 | 601 | 734.5
0.84 | 0.0341 | 153.68 | 602.2 | 734.9
0.85 | 0.035078 | 155.16 | 603.7 | 735.4
0.86 | 0.036219 | 156.6 | 604.6 | 735.6
0.87 | 0.037043 | 158.07 | 605.8 | 736.3
0.88 | 0.038248 | 159.51 | 607 | 736.7
0.89 | 0.039286 | 160.85 | 607.9 | 737
0.9 | 0.040384 | 162.38 | 609.2 | 737.5
0.91 | 0.041473 | 163.79 | 610.3 | 737.9
0.92 | 0.042794 | 165.23 | 611.1 | 738.1
0.93 | 0.043785 | 166.53 | 612.5 | 738.3
0.94 | 0.044716 | 168.1 | 613.5 | 738.7
0.95 | 0.046151 | 169.56 | 614.2 | 739.3
0.96 | 0.047376 | 171.08 | 615.4 | 739.1
0.97 | 0.048752 | 172.49 | 616.6 | 739.5
0.98 | 0.049656 | 173.85 | 617.6 | 739.9
0.99 | 0.051045 | 175.45 | 618.6 | 739.9
1 | 0.052477 | 176.86 | 619.6 | 740.2